## Weld Widths
Weld Widths
0 | 8.474857
1 | 7.855333
2 | 7.667333
3 | 7.702
4 | 8.113143
5 | 9.29
6 | 8.2255
7 | 8.893143
8 | 9.028
9 | 9.140571
10 | 9.386857
11 | 9.468
12 | 9.800667
13 | 8.9472
14 | 8.990667
15 | 9.496571
16 | 9.45
17 | 9.695556
18 | 9.6
19 | 9.586
20 | 9.630667
21 | 10.23933
22 | 10.0168
23 | 11.198
24 | 9.5504
25 | 9.4984
26 | 9.4792
27 | 9.262
28 | 9.503333
29 | 9.56
30 | 10.2864
31 | 10.156
32 | 10.598
33 | 10.973
34 | 10.6415
35 | 11.1504
36 | 10.616
37 | 10.34333
38 | 9.984667
39 | 9.75
40 | 10.36311
41 | 10.0624
42 | 10.186
43 | 9.879
44 | 9.7616
45 | 11.16971
46 | 10.27689
47 | 10.23822
48 | 9.609
49 | 9.1465
50 | 9.2032
51 | 9.655333
52 | 9.1368
53 | 9.3728
54 | 9.418286
55 | 9.612
56 | 9.997143
57 | 9.734857
58 | 9.353333
59 | 9.158857
60 | 8.96
61 | 9.042
62 | 9.0528
63 | 8.9952
64 | 8.992
65 | 8.994667
66 | 9.0055
67 | 8.928444
68 | 8.607
69 | 9.215
70 | 9.276
71 | 8.531333
72 | 8.480667
73 | 8.7624
74 | 8.727333
75 | 8.775429
76 | 8.8365
77 | 8.943333
78 | 8.921143
79 | 8.870667
80 | 8.995429
81 | 8.973714
82 | 8.987
83 | 8.882
84 | 9.001
85 | 8.866
86 | 8.9664
87 | 8.903333
88 | 8.939
89 | 8.9536
90 | 8.896
91 | 9.1195
92 | 8.999429
93 | 8.924
94 | 8.966
95 | 9.0855
96 | 9.4456
97 | 9.112
98 | 9.1045
99 | 9.447333
100 | 9.176667
101 | 9.148
102 | 9.2968
103 | 9.3165
104 | 9.492667
105 | 9.461143
106 | 9.026857
107 | 8.999333
108 | 8.944667
109 | 8.94
110 | 9.0008
111 | 9.021778
112 | 9.074857
113 | 8.85
114 | 9.205
115 | 9.412
116 | 9.0264
117 | 9.268
118 | 9.673714
119 | 9.423429
120 | 9.043556
121 | 9.008
122 | 9.805143
123 | 10.3104
124 | 10.364
125 | 10.0995
126 | 10.35
127 | 10.3624
128 | 9.008
129 | 9.034
130 | 10.028
131 | 9.388
132 | 9.426
133 | 9.8336
134 | 9.627333
135 | 9.532
136 | 9.495556
137 | 9.792
138 | 9.65
139 | 9.244
140 | 9.16
141 | 9.2472
142 | 9.178857
143 | 9.615429
144 | 9.8296
145 | 9.456
146 | 9.332667
147 | 9.338
148 | 9.074
149 | 9.489143
150 | 9.279
151 | 9.4744
152 | 9.7328
153 | 9.811
154 | 9.668667
155 | 9.88
156 | 9.1615
157 | 9.785714
158 | 10.0184
159 | 10.115
160 | 9.546
161 | 10.09467
162 | 9.978286
163 | 9.824667
164 | 9.799
165 | 9.273333
166 | 9.327333
167 | 9.4472
168 | 9.589333
169 | 9.8616
170 | 9.680667
171 | 9.2896
172 | 9.501
173 | 9.3088
174 | 9.414667
175 | 9.145333
176 | 9.796667
177 | 9.818667
178 | 9.513
179 | 9.204
180 | 9.555111
181 | 9.52
182 | 9.253
183 | 9.676
184 | 10.151
185 | 9.627429
186 | 9.622667
187 | 9.543333
188 | 9.32
189 | 9.163
190 | 9.557333
191 | 9.171333
192 | 8.99
193 | 9.0355
194 | 9.053333
195 | 9.1776
196 | 9.043
197 | 9.158
198 | 9.2432
199 | 9.112
200 | 9.1125
201 | 8.982
202 | 9.039333
203 | 9.083333
204 | 8.998
205 | 8.8928
206 | 9.025143
207 | 8.926222
208 | 9.504
209 | 9.090857
210 | 9.169143
211 | 9.478
212 | 9.5232
213 | 9.985143
214 | 10.2525
215 | 9.1045
216 | 9.749333
217 | 9.394
218 | 9.2472
219 | 9.305714
220 | 9.12
221 | 9.2816
222 | 9.500571
223 | 9.4184
224 | 9.463
225 | 9.508
226 | 9.353333
227 | 9.036571
228 | 9.277143
229 | 9.254286
230 | 9.573
231 | 9.602
232 | 9.376
233 | 9.181333
234 | 9.252667
235 | 9.3728
236 | 9.183333
237 | 9.1984
238 | 9.4215
239 | 9.328571
240 | 9.592
241 | 9.492667
242 | 9.568
243 | 9.832
244 | 9.344
245 | 8.978667
246 | 9.24
247 | 9.348
248 | 9.3
249 | 9.2856
250 | 9.313333
251 | 9.142667
252 | 9.309
253 | 9.156667
254 | 9.147333
255 | 9.3584
256 | 9.1488

## Weld Widths Pixels
Weld Widths in Pixels
0 | 211.8714
1 | 203.4182
2 | 197.84375
3 | 196.081
4 | 198.4269
5 | 201.3872
6 | 202.0542
7 | 203.9163
8 | 206.2434
9 | 209.7
10 | 213.2983
11 | 216.9
12 | 220.0217
13 | 220.9013
14 | 220.8379
15 | 222.2593
16 | 223.9719
17 | 223.3537
18 | 224.8731
19 | 225.8539
20 | 226.8016
21 | 229.5115
22 | 231.0444
23 | 232.5917
24 | 232.8728
25 | 233.4729
26 | 233.8596
27 | 233.8454
28 | 234.028
29 | 234.5325
30 | 235.6582
31 | 236.5378
32 | 237.5384
33 | 238.0238
34 | 239.1327
35 | 239.6355
36 | 240.6272
37 | 241.3681
38 | 241.8467
39 | 241.8429
40 | 242.4142
41 | 242.7462
42 | 243.2311
43 | 243.3527
44 | 243.5333
45 | 243.9906
46 | 245.2175
47 | 245.6659
48 | 246.1919
49 | 245.9095
50 | 245.4653
51 | 245.4015
52 | 245.0449
53 | 244.8207
54 | 244.683
55 | 244.5381
56 | 244.6091
57 | 244.508
58 | 244.3729
59 | 243.9444
60 | 243.5211
61 | 243.1237
62 | 242.8725
63 | 242.3247
64 | 241.951
65 | 241.6588
66 | 241.3247
67 | 240.9206
68 | 240.4545
69 | 240.3511
70 | 240.3416
71 | 240.286
72 | 240.0631
73 | 239.8268
74 | 239.4981
75 | 239.1748
76 | 238.8759
77 | 238.6204
78 | 238.2048
79 | 237.7667
80 | 237.5869
81 | 237.2896
82 | 237.0225
83 | 236.8193
84 | 236.5544
85 | 236.3099
86 | 236.0154
87 | 235.7917
88 | 235.6354
89 | 235.4821
90 | 235.3221
91 | 235.2411
92 | 235.1068
93 | 234.9679
94 | 234.8358
95 | 234.7462
96 | 234.7871
97 | 234.6221
98 | 234.5987
99 | 234.5866
100 | 234.5231
101 | 234.4672
102 | 234.4702
103 | 234.4339
104 | 234.4232
105 | 234.5058
106 | 234.39
107 | 234.2516
108 | 234.1343
109 | 234.0048
110 | 233.8192
111 | 233.6733
112 | 233.6264
113 | 233.4101
114 | 233.3648
115 | 233.3429
116 | 233.2697
117 | 233.2403
118 | 233.3451
119 | 233.3609
120 | 233.2881
121 | 233.2206
122 | 233.3345
123 | 233.5982
124 | 233.8297
125 | 234.074
126 | 234.3237
127 | 234.555
128 | 234.5519
129 | 234.5254
130 | 234.6073
131 | 234.6003
132 | 234.6232
133 | 234.7265
134 | 234.7708
135 | 234.7811
136 | 234.792
137 | 234.8824
138 | 234.9608
139 | 234.8888
140 | 234.8253
141 | 234.7882
142 | 234.7263
143 | 234.7489
144 | 234.8223
145 | 234.8318
146 | 234.7939
147 | 234.7632
148 | 234.6698
149 | 234.6758
150 | 234.6294
151 | 234.6688
152 | 234.765
153 | 234.8304
154 | 234.8699
155 | 234.95
156 | 234.8717
157 | 234.9518
158 | 235.0641
159 | 235.2327
160 | 235.204
161 | 235.3628
162 | 235.4669
163 | 235.5513
164 | 235.564
165 | 235.5394
166 | 235.5236
167 | 235.5313
168 | 235.5308
169 | 235.626
170 | 235.673
171 | 235.6453
172 | 235.679
173 | 235.6226
174 | 235.6227
175 | 235.5849
176 | 235.6626
177 | 235.7347
178 | 235.7391
179 | 235.7227
180 | 235.7406
181 | 235.765125
182 | 235.7103
183 | 235.7657
184 | 235.8646
185 | 235.9021
186 | 235.918
187 | 235.9494
188 | 235.9504
189 | 235.9038
190 | 235.9438
191 | 235.9362
192 | 235.8704
193 | 235.7934
194 | 235.7176
195 | 235.6873
196 | 235.6174
197 | 235.5646
198 | 235.5201
199 | 235.4296
200 | 235.3854
201 | 235.3231
202 | 235.2624
203 | 235.2073
204 | 235.1389
205 | 235.0406
206 | 234.9913
207 | 234.9333
208 | 234.9162
209 | 234.8579
210 | 234.8163
211 | 234.8138
212 | 234.849
213 | 234.9363
214 | 235.0807
215 | 235.0398
216 | 235.1123
217 | 235.0668
218 | 235.0448
219 | 235.028
220 | 234.9622
221 | 234.934
222 | 234.9515
223 | 234.9702
224 | 234.9974
225 | 235.0058
226 | 234.9584
227 | 234.9255
228 | 234.9075
229 | 234.8794
230 | 234.9316
231 | 234.9326
232 | 234.9355
233 | 234.9056
234 | 234.8804
235 | 234.8506
236 | 234.8302
237 | 234.745
238 | 234.7582
239 | 234.7479
240 | 234.7731
241 | 234.7827
242 | 234.7932
243 | 234.867
244 | 234.7949
245 | 234.7664
246 | 234.7075
247 | 234.7019
248 | 234.6628
249 | 234.6354
250 | 234.623
251 | 234.5852
252 | 234.5335
253 | 234.5068
254 | 234.4645
255 | 234.46125
256 | 234.4049

## Original Weld Widths
Original Weld Widths
0 | 8.824
1 | 8.612
2 | 8.556
3 | 8.588
4 | 8.424
5 | 8.496
6 | 8.316
7 | 8.332
8 | 7.88
9 | 7.996
10 | 8.38
11 | 8.06
12 | 7.844
13 | 7.856
14 | 7.92
15 | 7.504
16 | 7.568
17 | 7.316
18 | 7.668
19 | 7.784
20 | 7.956
21 | 7.836
22 | 7.944
23 | 7.872
24 | 7.656
25 | 7.7
26 | 7.396
27 | 6.956
28 | 7.308
29 | 7.544
30 | 7.384
31 | 7.568
32 | 7.52
33 | 7.548
34 | 7.22
35 | 7.752
36 | 7.884
37 | 7.964
38 | 7.94
39 | 8.06
40 | 7.912
41 | 8.188
42 | 8.36
43 | 8.116
44 | 7.492
45 | 7.172
46 | 8.14
47 | 8.168
48 | 8.108
49 | 8.16
50 | 7.992
51 | 7.984
52 | 7.848
53 | 7.912
54 | 8.764
55 | 9.392
56 | 9.492
57 | 9.704
58 | 9.82
59 | 9.512
60 | 9.696
61 | 8.408
62 | 8.252
63 | 8.152
64 | 8.104
65 | 7.976
66 | 8.204
67 | 8.004
68 | 8.236
69 | 8.444
70 | 8.592
71 | 8.62
72 | 8.78
73 | 8.804
74 | 8.884
75 | 8.904
76 | 8.916
77 | 8.984
78 | 9.012
79 | 8.98
80 | 8.936
81 | 8.892
82 | 9.024
83 | 9.144
84 | 8.788
85 | 9.096
86 | 8.968
87 | 9.088
88 | 9.052
89 | 9.032
90 | 9.008
91 | 8.944
92 | 9.08
93 | 9.172
94 | 9.188
95 | 9.176
96 | 9.076
97 | 9.124
98 | 9.168
99 | 9.292
100 | 9.272
101 | 9.416
102 | 9.352
103 | 9.336
104 | 9.484
105 | 9.296
106 | 9.408
107 | 9.396
108 | 9.404
109 | 9.396
110 | 9.352
111 | 9.756
112 | 9.34
113 | 9.164
114 | 9.528
115 | 9.688
116 | 9.348
117 | 9.156
118 | 9.552
119 | 9.824
120 | 9.772
121 | 9.608
122 | 9.936
123 | 9.916
124 | 9.9
125 | 9.996
126 | 9.672
127 | 10.012
128 | 9.284
129 | 9.46
130 | 9.12
131 | 8.524
132 | 8.976
133 | 9.284
134 | 9.332
135 | 9
136 | 8.636
137 | 8.864
138 | 8.776
139 | 8.724
140 | 8.804
141 | 8.792
142 | 8.264
143 | 8.5
144 | 9.08
145 | 9.188
146 | 9.624
147 | 9.268
148 | 22.98
149 | 9.396
150 | 9.56
151 | 9.556
152 | 8.804
153 | 9.348
154 | 9.416
155 | 9.444
156 | 9.688
157 | 9.196
158 | 9.528
159 | 9.624
160 | 9.828
161 | 9.768
162 | 9.516
163 | 9.416
164 | 9.256
165 | 9.176
166 | 9.464
167 | 9.452
168 | 9.456
169 | 9.396
170 | 25.544
171 | 9.18
172 | 9.268
173 | 9.52
174 | 9.752
175 | 9.852
176 | 9.804
177 | 9.992
178 | 9.896
179 | 9.996
180 | 9.928
181 | 9.416
182 | 9.388
183 | 9.632
184 | 9.712
185 | 9.804
186 | 9.532
187 | 9.516
188 | 9.608
189 | 9.42
190 | 9.452
191 | 9.492
192 | 9.452
193 | 9.572
194 | 9.476
195 | 9.872
196 | 9.596
197 | 9.696
198 | 9.56
199 | 9.6
200 | 9.888
201 | 9.784
202 | 9.608
203 | 9.324
204 | 9.6
205 | 9.476
206 | 9.728
207 | 9.6
208 | 9.528
209 | 9.72
210 | 9.864
211 | 10.14
212 | 10.2
213 | 10.208
214 | 10.332
215 | 10.36
216 | 10.6
217 | 10.584
218 | 10.564
219 | 10.196
220 | 10.284
221 | 10.024
222 | 10.2
223 | 9.468
224 | 10.412
225 | 10.036
226 | 9.276
227 | 9.74
228 | 10.084
229 | 9.384
230 | 9.664
231 | 11.06
232 | 10.94
233 | 10.584
234 | 11.224
235 | 11.424
236 | 11.324
237 | 11.272
238 | 11.108
239 | 11.232
240 | 9.324
241 | 9.256
242 | 9.288
243 | 9.384
244 | 9.908
245 | 9.752
246 | 9.78
247 | 9.716
248 | 9.468
249 | 9.432
250 | 9.192
251 | 9.404
252 | 9.544
253 | 9.876
254 | 9.98
255 | 9.852
256 | 9.432
257 | 9.44
258 | 9.288
259 | 9.672
260 | 9.544
261 | 9.18
262 | 9.072
263 | 9.124
264 | 9.56
265 | 9.688
266 | 9.836
267 | 9.656
268 | 9.32
269 | 9.316
270 | 9.336
271 | 9.684
272 | 9.348
273 | 9.212
274 | 8.7
275 | 8.692
276 | 9.12
277 | 9.296
278 | 9.26
279 | 9.528
280 | 9.688
281 | 9.58
282 | 9.564
283 | 9.476
284 | 9.008
285 | 9.092
286 | 9.24
287 | 9.508
288 | 9.532
289 | 9.36
290 | 9.12
291 | 9.192
292 | 9.244
293 | 9.392
294 | 9.488
295 | 9.692
296 | 9.628
297 | 9.756
298 | 9.8
299 | 9.6
300 | 10.18
301 | 10.056
302 | 10.18
303 | 10.204
304 | 10.236
305 | 10.276
306 | 10.46
307 | 10.436
308 | 10.384
309 | 10.332
310 | 10.496
311 | 10.4
312 | 9.824
313 | 9.732
314 | 9.78
315 | 9.968
316 | 10.196
317 | 10.188
318 | 10.224
319 | 10.204
320 | 10.036
321 | 9.94
322 | 10.112
323 | 10.172
324 | 10.468
325 | 10.668
326 | 10.648
327 | 10.608
328 | 10.728
329 | 10.764
330 | 10.756
331 | 10.98
332 | 11.064
333 | 11.04
334 | 11.008
335 | 10.928
336 | 10.96
337 | 11.048
338 | 10.4
339 | 10.216
340 | 10.572
341 | 10.432
342 | 10.816
343 | 10.568
344 | 10.664
345 | 10.692
346 | 10.72
347 | 10.604
348 | 10.676
349 | 10.636
350 | 10.708
351 | 11.252
352 | 11.368
353 | 11.456
354 | 11.336
355 | 10.948
356 | 11.164
357 | 11.052
358 | 10.644
359 | 10.612
360 | 10.16
361 | 10.576
362 | 10.752
363 | 11.02
364 | 11.124
365 | 10.444
366 | 10.692
367 | 10.104
368 | 10.092
369 | 10.248
370 | 10.528
371 | 10.72
372 | 10.448
373 | 10.82
374 | 10.096
375 | 10.288
376 | 10.276
377 | 10.224
378 | 10.296
379 | 10.064
380 | 10.112
381 | 10.072
382 | 10.456
383 | 10.02
384 | 10.732
385 | 9.856
386 | 9.952
387 | 9.896
388 | 9.448
389 | 9.548
390 | 9.644
391 | 9.632
392 | 9.772
393 | 9.788
394 | 9.708
395 | 9.688
396 | 9.732
397 | 9.812
398 | 10.088
399 | 10.1
400 | 10.252
401 | 10.228
402 | 10.244
403 | 10.38
404 | 10.38
405 | 10.388
406 | 10.5
407 | 10.472
408 | 10.424
409 | 9.724
410 | 9.712
411 | 10.324
412 | 10
413 | 10
414 | 10.128
415 | 10.324
416 | 9.74
417 | 9.836
418 | 10.068
419 | 10.116
420 | 10.148
421 | 10.012
422 | 10.176
423 | 10.264
424 | 10.396
425 | 9.924
426 | 10.172
427 | 10.272
428 | 10.024
429 | 10.084
430 | 10.116
431 | 10.132
432 | 9.728
433 | 9.964
434 | 9.82
435 | 9.796
436 | 10.1
437 | 9.784
438 | 9.708
439 | 9.936
440 | 9.68
441 | 9.408
442 | 9.708
443 | 9.68
444 | 9.876
445 | 9.588
446 | 9.864
447 | 10.544
448 | 10.724
449 | 10.976
450 | 11.168
451 | 11.324
452 | 11.404
453 | 11.248
454 | 11.06
455 | 10.996
456 | 10.552
457 | 10.804
458 | 11.076
459 | 11.316
460 | 11.02
461 | 10.624
462 | 10.192
463 | 10.008
464 | 10.512
465 | 10.012
466 | 9.792
467 | 10.724
468 | 9.608
469 | 20.824
470 | 10.104
471 | 22.652
472 | 10.04
473 | 10.164
474 | 10.036
475 | 10.772
476 | 10.696
477 | 10.784
478 | 10.084
479 | 9.464
480 | 9.46
481 | 9.896
482 | 9.54
483 | 9.74
484 | 9.796
485 | 9.724
486 | 19.276
487 | 9.244
488 | 19.62
489 | 9.472
490 | 9.524
491 | 21.776
492 | 9.248
493 | 8.768
494 | 8.908
495 | 9.096
496 | 9.424
497 | 9.244
498 | 8.96
499 | 23.932
500 | 8.804
501 | 9.268
502 | 8.92
503 | 9.056
504 | 8.932
505 | 9.136
506 | 9.144
507 | 9.412
508 | 9.576
509 | 9.62
510 | 9.692
511 | 9.572
512 | 9.612
513 | 9.34
514 | 9.752
515 | 9.212
516 | 9.752
517 | 9.8
518 | 9.552
519 | 9.372
520 | 9.172
521 | 9.228
522 | 9.06
523 | 9.272
524 | 9.288
525 | 9.296
526 | 9.12
527 | 9.084
528 | 8.956
529 | 9.08
530 | 9.336
531 | 9.484
532 | 9.652
533 | 9.3
534 | 9.256
535 | 9.356
536 | 9.176
537 | 9.388
538 | 9.248
539 | 9.58
540 | 9.416
541 | 9.368
542 | 9.332
543 | 9.428
544 | 9.404
545 | 9.456
546 | 9.524
547 | 9.268
548 | 10.244
549 | 9.828
550 | 9.832
551 | 9.572
552 | 8.892
553 | 9.376
554 | 9.008
555 | 9.46
556 | 9.672
557 | 9.772
558 | 9.704
559 | 9.728
560 | 9.332
561 | 9.684
562 | 9.756
563 | 10.008
564 | 10.108
565 | 10.248
566 | 10.06
567 | 10.184
568 | 10.032
569 | 9.832
570 | 9.728
571 | 10.008
572 | 9.956
573 | 10.128
574 | 9.752
575 | 9.672
576 | 9.756
577 | 9.716
578 | 9.564
579 | 9.164
580 | 9.108
581 | 9.84
582 | 9.032
583 | 9.604
584 | 9.272
585 | 9.316
586 | 9.42
587 | 9.484
588 | 9.316
589 | 9.312
590 | 9.868
591 | 9.176
592 | 8.78
593 | 9.18
594 | 9.456
595 | 8.94
596 | 8.972
597 | 8.816
598 | 9.348
599 | 9.04
600 | 9.012
601 | 8.944
602 | 8.872
603 | 9.208
604 | 8.964
605 | 9.572
606 | 8.936
607 | 8.876
608 | 8.868
609 | 8.828
610 | 8.944
611 | 8.816
612 | 9.168
613 | 9.196
614 | 8.8
615 | 9.044
616 | 8.908
617 | 8.844
618 | 8.992
619 | 9.596
620 | 9.528
621 | 9.504
622 | 9.448
623 | 9
624 | 9.028
625 | 9.032
626 | 9.124
627 | 8.972
628 | 9.08
629 | 8.916
630 | 8.792
631 | 8.896
632 | 8.772
633 | 9.092
634 | 8.992
635 | 9.076
636 | 8.844
637 | 9.016
638 | 8.996
639 | 9.112
640 | 9.008
641 | 8.952
642 | 9.024
643 | 8.92
644 | 8.94
645 | 9.156
646 | 9.028
647 | 9
648 | 8.848
649 | 9.08
650 | 8.944
651 | 8.976
652 | 8.948
653 | 9.012
654 | 8.98
655 | 9
656 | 8.988
657 | 9.044
658 | 9.012
659 | 9.04
660 | 9.044
661 | 9
662 | 8.996
663 | 8.924
664 | 9.012
665 | 8.968
666 | 9.04
667 | 9.028
668 | 8.956
669 | 9.364
670 | 9.024
671 | 8.984
672 | 8.9
673 | 8.884
674 | 8.904
675 | 8.288
676 | 8.876
677 | 8.972
678 | 8.92
679 | 8.892
680 | 8.688
681 | 8.456
682 | 8.548
683 | 8.48
684 | 8.684
685 | 8.508
686 | 8.796
687 | 8.44
688 | 8.468
689 | 8.788
690 | 8.956
691 | 9.584
692 | 9.816
693 | 9.092
694 | 8.292
695 | 8.644
696 | 9.888
697 | 9.228
698 | 8.772
699 | 10.036
700 | 8.496
701 | 8.42
702 | 8.1
703 | 8.856
704 | 8.38
705 | 10.32
706 | 10.18
707 | 9.628
708 | 10.236
709 | 9.344
710 | 9.544
711 | 10.564
712 | 8.004
713 | 8.452
714 | 9.656
715 | 8.388
716 | 8.076
717 | 8.272
718 | 8.188
719 | 8.344
720 | 8.536
721 | 8.264
722 | 8.152
723 | 8.156
724 | 8.256
725 | 8.784
726 | 8.348
727 | 8.696
728 | 10.032
729 | 10.652
730 | 9.672
731 | 8.82
732 | 9.968
733 | 8.66
734 | 8.76
735 | 8.652
736 | 8.356
737 | 8.472
738 | 8.38
739 | 8.92
740 | 8.72
741 | 8.44
742 | 8.812
743 | 8.348
744 | 8.712
745 | 8.764
746 | 8.64
747 | 8.716
748 | 8.392
749 | 8.952
750 | 8.928
751 | 8.752
752 | 8.752
753 | 8.836
754 | 8.824
755 | 8.416
756 | 8.76
757 | 8.732
758 | 8.772
759 | 8.908
760 | 9.436
761 | 8.816
762 | 8.832
763 | 8.84
764 | 8.824
765 | 8.708
766 | 8.776
767 | 8.808
768 | 8.76
769 | 9.036
770 | 8.984
771 | 8.892
772 | 8.852
773 | 8.844
774 | 8.752
775 | 8.792
776 | 8.88
777 | 9.352
778 | 9.608
779 | 9.208
780 | 8.868
781 | 8.868
782 | 8.34
783 | 8.684
784 | 8.816
785 | 8.88
786 | 9.032
787 | 9.092
788 | 8.96
789 | 9.024
790 | 8.896
791 | 8.836
792 | 8.84
793 | 8.844
794 | 9.028
795 | 8.852
796 | 8.804
797 | 8.928
798 | 8.864
799 | 8.948
800 | 8.968
801 | 8.868
802 | 9
803 | 8.816
804 | 8.896
805 | 9.12
806 | 8.976
807 | 9.412
808 | 9.072
809 | 8.936
810 | 9.016
811 | 8.932
812 | 9.068
813 | 8.896
814 | 8.744
815 | 9.084
816 | 9.296
817 | 8.9
818 | 8.78
819 | 8.92
820 | 8.956
821 | 9.556
822 | 8.956
823 | 8.984
824 | 9.016
825 | 8.96
826 | 9.008
827 | 8.824
828 | 8.896
829 | 9.12
830 | 8.972
831 | 8.896
832 | 8.968
833 | 8.896
834 | 8.86
835 | 8.82
836 | 8.964
837 | 8.808
838 | 8.876
839 | 8.84
840 | 8.936
841 | 8.96
842 | 8.9
843 | 8.664
844 | 9.02
845 | 9.1
846 | 9.28
847 | 9.132
848 | 9
849 | 8.96
850 | 9.024
851 | 8.912
852 | 8.824
853 | 8.904
854 | 8.804
855 | 8.804
856 | 8.708
857 | 9.024
858 | 9.016
859 | 8.824
860 | 8.824
861 | 8.788
862 | 8.848
863 | 9.228
864 | 9.024
865 | 8.956
866 | 9.024
867 | 9.16
868 | 8.888
869 | 8.94
870 | 9.096
871 | 8.888
872 | 8.968
873 | 9.172
874 | 9.04
875 | 8.732
876 | 8.804
877 | 8.656
878 | 8.856
879 | 8.864
880 | 8.844
881 | 8.836
882 | 8.608
883 | 8.984
884 | 9.368
885 | 8.856
886 | 9.036
887 | 8.896
888 | 8.932
889 | 9.128
890 | 8.992
891 | 9.256
892 | 9.192
893 | 8.964
894 | 9.02
895 | 8.856
896 | 8.936
897 | 8.72
898 | 8.792
899 | 8.732
900 | 9.016
901 | 8.772
902 | 8.864
903 | 8.868
904 | 8.908
905 | 9.088
906 | 9.084
907 | 9.068
908 | 8.632
909 | 8.824
910 | 9.128
911 | 9.136
912 | 9.136
913 | 9.144
914 | 8.876
915 | 9.012
916 | 9.184
917 | 9.056
918 | 9.7
919 | 9.16
920 | 8.96
921 | 9.012
922 | 9.012
923 | 8.988
924 | 9.156
925 | 9.04
926 | 9.024
927 | 8.732
928 | 8.96
929 | 8.848
930 | 8.96
931 | 9.092
932 | 9.068
933 | 8.92
934 | 9.076
935 | 8.696
936 | 8.932
937 | 8.904
938 | 8.9
939 | 8.928
940 | 8.984
941 | 9.056
942 | 9
943 | 8.868
944 | 9.188
945 | 8.98
946 | 8.912
947 | 8.956
948 | 8.972
949 | 8.676
950 | 8.928
951 | 8.632
952 | 9.056
953 | 8.916
954 | 9.12
955 | 8.988
956 | 9.164
957 | 9.268
958 | 9.244
959 | 9.6
960 | 9.408
961 | 9.456
962 | 9.54
963 | 9.536
964 | 9.372
965 | 9.436
966 | 9.348
967 | 9.464
968 | 9.464
969 | 9.284
970 | 9.292
971 | 9.14
972 | 9.196
973 | 9.424
974 | 9.072
975 | 9.068
976 | 9.204
977 | 8.892
978 | 8.82
979 | 8.992
980 | 8.808
981 | 8.704
982 | 8.876
983 | 8.756
984 | 8.772
985 | 8.968
986 | 10.704
987 | 12.624
988 | 9.248
989 | 11.72
990 | 9.396
991 | 9.132
992 | 9.164
993 | 9.416
994 | 9.508
995 | 9.216
996 | 9.34
997 | 9.52
998 | 9.504
999 | 9.684
1000 | 9.528
1001 | 9.212
1002 | 9.4
1003 | 9.28
1004 | 9.016
1005 | 9.216
1006 | 9.108
1007 | 9.04
1008 | 9.132
1009 | 9.112
1010 | 9.084
1011 | 9.172
1012 | 9.048
1013 | 9.276
1014 | 8.94
1015 | 9.016
1016 | 9.06
1017 | 9.396
1018 | 9.412
1019 | 9.408
1020 | 9.596
1021 | 9.608
1022 | 9.3
1023 | 9.44
1024 | 9.064
1025 | 9.076
1026 | 9.156
1027 | 9.324
1028 | 9.264
1029 | 9.112
1030 | 9.232
1031 | 9.184
1032 | 9.168
1033 | 9.248
1034 | 9.216
1035 | 9.22
1036 | 9.38
1037 | 9.532
1038 | 10.168
1039 | 9.52
1040 | 9.524
1041 | 9.3
1042 | 9.072
1043 | 9.032
1044 | 9.6
1045 | 9.86
1046 | 9.456
1047 | 9.544
1048 | 9.532
1049 | 9.856
1050 | 9.54
1051 | 9.124
1052 | 9.288
1053 | 9.188
1054 | 9.832
1055 | 9.44
1056 | 10.424
1057 | 9.336
1058 | 9.308
1059 | 9.484
1060 | 9.008
1061 | 9.04
1062 | 8.952
1063 | 9.156
1064 | 9.176
1065 | 8.744
1066 | 8.912
1067 | 8.812
1068 | 8.944
1069 | 10.096
1070 | 8.824
1071 | 8.908
1072 | 9.12
1073 | 8.924
1074 | 8.992
1075 | 9.228
1076 | 10.164
1077 | 10.06
1078 | 8.464
1079 | 8.592
1080 | 9.752
1081 | 8.628
1082 | 8.504
1083 | 8.848
1084 | 8.86
1085 | 8.664
1086 | 9.016
1087 | 9.132
1088 | 8.948
1089 | 8.864
1090 | 9.012
1091 | 9.304
1092 | 8.96
1093 | 8.976
1094 | 8.876
1095 | 8.9
1096 | 8.856
1097 | 9.364
1098 | 8.856
1099 | 8.916
1100 | 8.908
1101 | 8.852
1102 | 8.988
1103 | 8.904
1104 | 9.12
1105 | 8.784
1106 | 9.556
1107 | 9.452
1108 | 8.836
1109 | 9.084
1110 | 10.956
1111 | 8.788
1112 | 8.86
1113 | 8.844
1114 | 8.824
1115 | 8.924
1116 | 9.816
1117 | 8.92
1118 | 9.2
1119 | 9.02
1120 | 9.06
1121 | 9.08
1122 | 9.3
1123 | 9.192
1124 | 8.984
1125 | 9.744
1126 | 8.968
1127 | 8.94
1128 | 8.74
1129 | 8.704
1130 | 8.78
1131 | 8.88
1132 | 8.916
1133 | 8.672
1134 | 8.952
1135 | 8.792
1136 | 8.748
1137 | 8.908
1138 | 8.824
1139 | 8.976
1140 | 9.044
1141 | 9.228
1142 | 9.016
1143 | 9.056
1144 | 9.016
1145 | 9.228
1146 | 9.112
1147 | 9.576
1148 | 9.48
1149 | 9.252
1150 | 9.24
1151 | 9.648
1152 | 10.308
1153 | 9.108
1154 | 9.472
1155 | 9.1
1156 | 9.604
1157 | 10.188
1158 | 9.284
1159 | 9.224
1160 | 8.952
1161 | 8.956
1162 | 9.028
1163 | 9.056
1164 | 8.984
1165 | 9.02
1166 | 9.16
1167 | 9.172
1168 | 9.044
1169 | 8.968
1170 | 9.276
1171 | 9.012
1172 | 9.152
1173 | 9.24
1174 | 9.236
1175 | 9.024
1176 | 9.072
1177 | 9.456
1178 | 9.436
1179 | 9.66
1180 | 9.648
1181 | 9.764
1182 | 9.676
1183 | 9.568
1184 | 9.908
1185 | 9.904
1186 | 9.732
1187 | 9.556
1188 | 9.772
1189 | 9.252
1190 | 9.364
1191 | 9.332
1192 | 9.296
1193 | 9.332
1194 | 10.112
1195 | 9.4
1196 | 9.964
1197 | 9.48
1198 | 9.324
1199 | 9.732
1200 | 11.204
1201 | 8.928
1202 | 9.016
1203 | 9.172
1204 | 9.588
1205 | 8.96
1206 | 8.896
1207 | 9.088
1208 | 8.848
1209 | 8.896
1210 | 9.02
1211 | 8.876
1212 | 8.904
1213 | 8.872
1214 | 8.836
1215 | 9.008
1216 | 8.996
1217 | 9.26
1218 | 9.324
1219 | 9.344
1220 | 9.212
1221 | 9.456
1222 | 9.636
1223 | 9.884
1224 | 9.664
1225 | 10.02
1226 | 9.816
1227 | 9.888
1228 | 9.876
1229 | 9.872
1230 | 10.316
1231 | 10.368
1232 | 10.184
1233 | 10.208
1234 | 10.308
1235 | 10.364
1236 | 10.292
1237 | 10.32
1238 | 10.364
1239 | 10.316
1240 | 10.32
1241 | 10.332
1242 | 10.384
1243 | 10.372
1244 | 10.356
1245 | 10.384
1246 | 10.288
1247 | 10.356
1248 | 10.364
1249 | 10.408
1250 | 10.18
1251 | 10.452
1252 | 10.06
1253 | 10.12
1254 | 10.18
1255 | 10.084
1256 | 10.048
1257 | 10.024
1258 | 10.06
1259 | 10.064
1260 | 10.132
1261 | 10.444
1262 | 10.492
1263 | 10.02
1264 | 10.16
1265 | 10.716
1266 | 10.292
1267 | 10.492
1268 | 10.22
1269 | 10.076
1270 | 10.416
1271 | 10.56
1272 | 10.616
1273 | 10.492
1274 | 10.328
1275 | 10.08
1276 | 10.2
1277 | 10.376
1278 | 10.148
1279 | 10
1280 | 8.852
1281 | 9.28
1282 | 9
1283 | 8.848
1284 | 8.668
1285 | 8.776
1286 | 10.356
1287 | 9.06
1288 | 10.48
1289 | 10.364
1290 | 8.924
1291 | 10.032
1292 | 10.396
1293 | 9.016
1294 | 9.032
1295 | 9.016
1296 | 9.048
1297 | 9.072
1298 | 10.344
1299 | 9.02
1300 | 9.132
1301 | 10.444
1302 | 10.644
1303 | 9.412
1304 | 10.732
1305 | 9.144
1306 | 9.112
1307 | 9.184
1308 | 10.032
1309 | 10.224
1310 | 10.148
1311 | 9.824
1312 | 9.796
1313 | 9.224
1314 | 9.224
1315 | 9.2
1316 | 9.216
1317 | 9.428
1318 | 9.384
1319 | 9.352
1320 | 9.276
1321 | 9.26
1322 | 9.404
1323 | 10.04
1324 | 9.332
1325 | 9.616
1326 | 9.476
1327 | 9.384
1328 | 9.344
1329 | 9.776
1330 | 9.916
1331 | 9.996
1332 | 10.12
1333 | 9.552
1334 | 9.572
1335 | 9.756
1336 | 9.748
1337 | 9.444
1338 | 9.98
1339 | 9.768
1340 | 9.54
1341 | 9.464
1342 | 9.608
1343 | 9.396
1344 | 9.488
1345 | 9.624
1346 | 9.716
1347 | 9.588
1348 | 9.876
1349 | 9.688
1350 | 9.496
1351 | 9.5
1352 | 9.472
1353 | 9.416
1354 | 9.776
1355 | 9.832
1356 | 9.712
1357 | 9.788
1358 | 9.48
1359 | 9.188
1360 | 9.48
1361 | 9.96
1362 | 9.44
1363 | 10.764
1364 | 9.46
1365 | 9.412
1366 | 9.444
1367 | 9.5
1368 | 9.384
1369 | 9.38
1370 | 9.344
1371 | 9.788
1372 | 9.512
1373 | 9.608
1374 | 9.896
1375 | 9.62
1376 | 10.044
1377 | 10.288
1378 | 9.796
1379 | 10.396
1380 | 10.3
1381 | 10.096
1382 | 9.484
1383 | 9.1
1384 | 10.284
1385 | 9.136
1386 | 8.972
1387 | 9.368
1388 | 10.544
1389 | 9.652
1390 | 9.116
1391 | 9
1392 | 9.008
1393 | 9.072
1394 | 9.392
1395 | 9.58
1396 | 10.228
1397 | 9.28
1398 | 9.064
1399 | 9.204
1400 | 9.1
1401 | 9.408
1402 | 9.192
1403 | 9.584
1404 | 9.028
1405 | 9.06
1406 | 9.02
1407 | 8.96
1408 | 9.416
1409 | 9.288
1410 | 9.296
1411 | 9.644
1412 | 9.072
1413 | 9.196
1414 | 9.06
1415 | 9.32
1416 | 9.008
1417 | 9.228
1418 | 9.196
1419 | 9.06
1420 | 9.156
1421 | 9.384
1422 | 9.14
1423 | 9.168
1424 | 9.216
1425 | 9.28
1426 | 9.328
1427 | 9.076
1428 | 9.136
1429 | 9.156
1430 | 9.184
1431 | 9.152
1432 | 10.352
1433 | 10.052
1434 | 11.352
1435 | 9.264
1436 | 9.376
1437 | 9.264
1438 | 9.248
1439 | 9.752
1440 | 9.664
1441 | 10.3
1442 | 10.136
1443 | 10.396
1444 | 9.328
1445 | 9.756
1446 | 9.228
1447 | 9.768
1448 | 9.24
1449 | 9.824
1450 | 9.672
1451 | 9.364
1452 | 9.072
1453 | 9.42
1454 | 9.588
1455 | 9.544
1456 | 9.24
1457 | 9.344
1458 | 9.696
1459 | 9.476
1460 | 9.316
1461 | 9.268
1462 | 9.16
1463 | 9.16
1464 | 9.192
1465 | 9.368
1466 | 9.396
1467 | 9.376
1468 | 9.272
1469 | 9.688
1470 | 9.844
1471 | 9.956
1472 | 9.496
1473 | 9.388
1474 | 9.072
1475 | 9.448
1476 | 8.64
1477 | 9.14
1478 | 9.26
1479 | 9.296
1480 | 9.012
1481 | 9.088
1482 | 9.056
1483 | 9.032
1484 | 8.956
1485 | 8.944
1486 | 9.024
1487 | 9.508
1488 | 9.232
1489 | 9.592
1490 | 9.54
1491 | 9.2
1492 | 9.232
1493 | 10.612
1494 | 9.708
1495 | 9.496
1496 | 9.172
1497 | 9.288
1498 | 9.348
1499 | 9.812
1500 | 10.836
1501 | 9.196
1502 | 9.196
1503 | 9.08
1504 | 9.204
1505 | 9.24
1506 | 9
1507 | 9.268
1508 | 9.584
1509 | 9.464
1510 | 9.332
1511 | 9.208
1512 | 9.892
1513 | 10.3
1514 | 9.708
1515 | 10.264
1516 | 9.124
1517 | 9.232
1518 | 8.984
1519 | 9.116
1520 | 9.552
1521 | 9.744
1522 | 9.604
1523 | 9.8
1524 | 9.716
1525 | 9.74
1526 | 9.956
1527 | 10.044
1528 | 9.628
1529 | 9.664
1530 | 9.508
1531 | 9.52
1532 | 9.64
1533 | 9.848
1534 | 9.396
1535 | 9.924
1536 | 9.412
1537 | 10.16
1538 | 9.832
1539 | 10.212
1540 | 9.844
1541 | 9.632
1542 | 9.372
1543 | 9.852
1544 | 9.484
1545 | 9.444
1546 | 9.248
1547 | 9.756
1548 | 10.224
1549 | 9.232
1550 | 9.356
1551 | 9.584
1552 | 9.38
1553 | 10.248
1554 | 9.36
1555 | 9.544
1556 | 10.272
1557 | 10.58
1558 | 10.152
1559 | 9.872
1560 | 9.72
1561 | 9.204
1562 | 9.14
1563 | 9.184
1564 | 9.168
1565 | 9.196
1566 | 9.084
1567 | 9.068
1568 | 9.012
1569 | 9.248
1570 | 9.404
1571 | 9.684
1572 | 9.98
1573 | 9.976
1574 | 9.692
1575 | 9.316
1576 | 10.396
1577 | 9.716
1578 | 9.804
1579 | 9.648
1580 | 9.492
1581 | 9.776
1582 | 9.852
1583 | 10.204
1584 | 10.348
1585 | 10.232
1586 | 10.324
1587 | 9.564
1588 | 10.028
1589 | 9.664
1590 | 10.092
1591 | 10.08
1592 | 9.84
1593 | 10.16
1594 | 10.096
1595 | 9.64
1596 | 10.188
1597 | 10.208
1598 | 9.912
1599 | 10.184
1600 | 9.436
1601 | 9.868
1602 | 9.036
1603 | 9.276
1604 | 9.688
1605 | 11.204
1606 | 9.428
1607 | 9.3
1608 | 9.784
1609 | 9.588
1610 | 9.432
1611 | 9.18
1612 | 10.408
1613 | 10.332
1614 | 10.176
1615 | 10.308
1616 | 10.052
1617 | 9.848
1618 | 10.436
1619 | 9.852
1620 | 10.624
1621 | 9.556
1622 | 9.856
1623 | 9.944
1624 | 9.744
1625 | 10.108
1626 | 9.796
1627 | 10
1628 | 10.224
1629 | 9.92
1630 | 9.964
1631 | 9.752
1632 | 9.764
1633 | 10.108
1634 | 10.3
1635 | 9.912
1636 | 9.6
1637 | 9.704
1638 | 9.324
1639 | 9.852
1640 | 10.036
1641 | 9.82
1642 | 9.832
1643 | 10.012
1644 | 9.78
1645 | 9.764
1646 | 9.196
1647 | 9.004
1648 | 9.084
1649 | 9.188
1650 | 10.204
1651 | 9.944
1652 | 9.172
1653 | 9.78
1654 | 9.272
1655 | 9.164
1656 | 9.14
1657 | 9.072
1658 | 9.088
1659 | 9.112
1660 | 9.04
1661 | 8.936
1662 | 9.128
1663 | 10.616
1664 | 10.304
1665 | 10.004
1666 | 9.404
1667 | 9.136
1668 | 9.128
1669 | 9.164
1670 | 9.284
1671 | 9.632
1672 | 10.112
1673 | 9.808
1674 | 9.492
1675 | 9.1
1676 | 9.28
1677 | 9.548
1678 | 9.22
1679 | 9.188
1680 | 9.216
1681 | 9.16
1682 | 9.58
1683 | 9.604
1684 | 9.584
1685 | 10.152
1686 | 10.248
1687 | 10.6
1688 | 9.1
1689 | 9.272
1690 | 9.708
1691 | 9.568
1692 | 9.912
1693 | 9.652
1694 | 9.16
1695 | 10
1696 | 10.036
1697 | 10.376
1698 | 10.296
1699 | 10.424
1700 | 10.704
1701 | 10.284
1702 | 9.416
1703 | 9.524
1704 | 9.592
1705 | 9.812
1706 | 9.096
1707 | 9.452
1708 | 9.864
1709 | 9.84
1710 | 10.24
1711 | 9.88
1712 | 9.068
1713 | 9.408
1714 | 9.02
1715 | 9.248
1716 | 9.092
1717 | 9.08
1718 | 9.3
1719 | 9.4
1720 | 9.432
1721 | 10.064
1722 | 9.08
1723 | 9.004
1724 | 9.052
1725 | 9.264
1726 | 9.38
1727 | 10.288
1728 | 9.928
1729 | 10.048
1730 | 9.324
1731 | 9.656
1732 | 9.48
1733 | 9.648
1734 | 9.352
1735 | 9.232
1736 | 9.08
1737 | 9.156
1738 | 9.144
1739 | 9.024
1740 | 9.452
1741 | 9.448
1742 | 9.948
1743 | 10.108
1744 | 9.832
1745 | 9.344
1746 | 9.016
1747 | 8.936
1748 | 8.916
1749 | 8.868
1750 | 9.032
1751 | 8.92
1752 | 8.976
1753 | 9.472
1754 | 9.028
1755 | 9.104
1756 | 9.036
1757 | 9.284
1758 | 9.388
1759 | 9.676
1760 | 9.372
1761 | 9.436
1762 | 9.624
1763 | 9.952
1764 | 9.652
1765 | 10.424
1766 | 10.296
1767 | 9.848
1768 | 9.74
1769 | 9.964
1770 | 9.804
1771 | 9.836
1772 | 9.844
1773 | 9.9
1774 | 9.76
1775 | 9.688
1776 | 10.072
1777 | 9.676
1778 | 9.672
1779 | 9.768
1780 | 10.184
1781 | 9.624
1782 | 9.4
1783 | 9.42
1784 | 9.472
1785 | 9.432
1786 | 9.46
1787 | 9.48
1788 | 9.608
1789 | 9.608
1790 | 9.528
1791 | 9.332
1792 | 9.16
1793 | 9.104
1794 | 9.232
1795 | 9.116
1796 | 9.076
1797 | 9.104
1798 | 9.676
1799 | 9.18
1800 | 9.576
1801 | 9.332
1802 | 9.924
1803 | 9.272
1804 | 9.636
1805 | 9.788
1806 | 11.944
1807 | 9.24
1808 | 9.684
1809 | 9.544
1810 | 9.96
1811 | 9.416
1812 | 9.444
1813 | 9.808
1814 | 9.976
1815 | 9.276
1816 | 9.28
1817 | 9.232
1818 | 9.412
1819 | 10.064
1820 | 9.216
1821 | 9.136
1822 | 9.172
1823 | 9.1
1824 | 9.204
1825 | 9.248
1826 | 9.496
1827 | 9.58
1828 | 9.344
1829 | 9.508
1830 | 9.476
1831 | 9.524
1832 | 9.32
1833 | 9.34
1834 | 9.212
1835 | 9.764
1836 | 9.92
1837 | 10.096
1838 | 9.696
1839 | 10.032
1840 | 10.244
1841 | 10.476
1842 | 9.684
1843 | 10.504
1844 | 10.152
1845 | 9.932
1846 | 9.548
1847 | 10.276
1848 | 9.596
1849 | 9.576
1850 | 9.692
1851 | 10
1852 | 9.764
1853 | 9.704
1854 | 9.428
1855 | 9.48
1856 | 9.236
1857 | 9.608
1858 | 9.568
1859 | 9.576
1860 | 9.736
1861 | 9.752
1862 | 9.68
1863 | 9.292
1864 | 9.212
1865 | 9.34
1866 | 9.104
1867 | 9.536
1868 | 9.692
1869 | 10.064
1870 | 9.58
1871 | 9.408
1872 | 9.148
1873 | 9.42
1874 | 9.736
1875 | 9.62
1876 | 9.704
1877 | 9.528
1878 | 9.728
1879 | 9.088
1880 | 9.08
1881 | 9.216
1882 | 9.184
1883 | 9.732
1884 | 10.008
1885 | 10.1
1886 | 10.04
1887 | 9.148
1888 | 8.872
1889 | 9.064
1890 | 9.22
1891 | 9.104
1892 | 9.192
1893 | 9.116
1894 | 9.176
1895 | 9.144
1896 | 8.812
1897 | 9
1898 | 9.352
1899 | 10.244
1900 | 10.384
1901 | 9.656
1902 | 9.364
1903 | 9.392
1904 | 9.92
1905 | 9.368
1906 | 9.644
1907 | 9.192
1908 | 9.34
1909 | 10.052
1910 | 10.328
1911 | 9.788
1912 | 9.068
1913 | 8.988
1914 | 8.808
1915 | 8.7
1916 | 9.072
1917 | 10.264
1918 | 9.06
1919 | 9.052
1920 | 8.936
1921 | 8.72
1922 | 8.94
1923 | 9.208
1924 | 8.888
1925 | 8.992
1926 | 9.02
1927 | 9.144
1928 | 8.968
1929 | 9.084
1930 | 8.976
1931 | 9.024
1932 | 9.048
1933 | 8.832
1934 | 8.896
1935 | 9.088
1936 | 8.692
1937 | 9.092
1938 | 9.096
1939 | 9.064
1940 | 9.048
1941 | 9.108
1942 | 9.12
1943 | 9
1944 | 8.86
1945 | 8.892
1946 | 8.956
1947 | 8.876
1948 | 9.088
1949 | 9.24
1950 | 9.532
1951 | 9.456
1952 | 8.812
1953 | 8.968
1954 | 9.216
1955 | 9.108
1956 | 9.112
1957 | 9.32
1958 | 9.532
1959 | 9.132
1960 | 9.156
1961 | 9.044
1962 | 9.124
1963 | 9.016
1964 | 8.992
1965 | 8.948
1966 | 9.008
1967 | 9.136
1968 | 8.968
1969 | 9.104
1970 | 9.064
1971 | 8.936
1972 | 9.192
1973 | 9.172
1974 | 8.972
1975 | 9.116
1976 | 9.248
1977 | 9.376
1978 | 9.156
1979 | 9.396
1980 | 9.436
1981 | 9.216
1982 | 9.02
1983 | 9.276
1984 | 9.22
1985 | 9.016
1986 | 9.536
1987 | 9.352
1988 | 8.952
1989 | 9.152
1990 | 8.92
1991 | 9.028
1992 | 9.012
1993 | 9.168
1994 | 9.14
1995 | 9.16
1996 | 8.944
1997 | 9.388
1998 | 9.104
1999 | 9.172
2000 | 9.128
2001 | 9.2
2002 | 9.144
2003 | 9.084
2004 | 9.172
2005 | 8.94
2006 | 9.056
2007 | 9.056
2008 | 9.084
2009 | 9.176
2010 | 9.048
2011 | 8.94
2012 | 9.068
2013 | 9.116
2014 | 8.956
2015 | 8.928
2016 | 8.952
2017 | 8.828
2018 | 8.796
2019 | 9.08
2020 | 9.008
2021 | 9.156
2022 | 8.976
2023 | 8.968
2024 | 9.024
2025 | 8.988
2026 | 9.244
2027 | 9.46
2028 | 9.084
2029 | 8.94
2030 | 8.972
2031 | 9.412
2032 | 9.136
2033 | 9.092
2034 | 9.076
2035 | 8.992
2036 | 9.024
2037 | 9.06
2038 | 9.112
2039 | 9.324
2040 | 9.02
2041 | 8.972
2042 | 9.068
2043 | 8.812
2044 | 8.816
2045 | 8.64
2046 | 9.172
2047 | 8.912
2048 | 9.06
2049 | 8.956
2050 | 9.076
2051 | 8.992
2052 | 8.752
2053 | 8.704
2054 | 8.708
2055 | 8.488
2056 | 8.936
2057 | 8.86
2058 | 8.924
2059 | 9.028
2060 | 9.16
2061 | 8.896
2062 | 8.924
2063 | 9.12
2064 | 8.836
2065 | 8.748
2066 | 9.644
2067 | 8.888
2068 | 9.036
2069 | 9.152
2070 | 9.028
2071 | 9
2072 | 8.744
2073 | 8.808
2074 | 12.3
2075 | 8.968
2076 | 8.96
2077 | 8.88
2078 | 8.896
2079 | 9.052
2080 | 9.38
2081 | 9.656
2082 | 9.632
2083 | 8.776
2084 | 9.764
2085 | 9.428
2086 | 9.84
2087 | 9.424
2088 | 8.98
2089 | 8.896
2090 | 8.9
2091 | 9.132
2092 | 9.22
2093 | 9.068
2094 | 9.132
2095 | 9.12
2096 | 8.936
2097 | 9.124
2098 | 9.044
2099 | 9.016
2100 | 8.816
2101 | 9.128
2102 | 9.324
2103 | 9.152
2104 | 8.308
2105 | 8.984
2106 | 9.508
2107 | 9.156
2108 | 9.292
2109 | 9.148
2110 | 9.456
2111 | 9.272
2112 | 9.264
2113 | 9.468
2114 | 9.544
2115 | 9.456
2116 | 9.464
2117 | 9.48
2118 | 9.644
2119 | 9.744
2120 | 9.672
2121 | 9.368
2122 | 9.348
2123 | 9.432
2124 | 9.412
2125 | 9.572
2126 | 9.436
2127 | 9.544
2128 | 9.632
2129 | 9.764
2130 | 9.86
2131 | 10.036
2132 | 9.964
2133 | 9.908
2134 | 10.236
2135 | 10.064
2136 | 10.044
2137 | 9.5
2138 | 9.516
2139 | 10.02
2140 | 10.028
2141 | 9.752
2142 | 10.288
2143 | 10.312
2144 | 10.252
2145 | 10.208
2146 | 10.128
2147 | 10.324
2148 | 10.24
2149 | 10.268
2150 | 10.236
2151 | 8.892
2152 | 9.048
2153 | 9.104
2154 | 9.04
2155 | 9.048
2156 | 9.22
2157 | 9.18
2158 | 9.244
2159 | 8.952
2160 | 9.36
2161 | 9.52
2162 | 9.928
2163 | 9.604
2164 | 10.208
2165 | 10.192
2166 | 10.072
2167 | 9.812
2168 | 9.56
2169 | 9.224
2170 | 9.344
2171 | 9.476
2172 | 10.292
2173 | 9.532
2174 | 8.356
2175 | 8.864
2176 | 9.572
2177 | 9.252
2178 | 9.188
2179 | 8.748
2180 | 9.2
2181 | 9.072
2182 | 9.24
2183 | 9.156
2184 | 9.28
2185 | 9.232
2186 | 9.38
2187 | 9.124
2188 | 9.284
2189 | 9.36
2190 | 9.224
2191 | 9.236
2192 | 9.448
2193 | 9.268
2194 | 9.7
2195 | 9.5
2196 | 9.344
2197 | 9.032
2198 | 9.12
2199 | 8.84
2200 | 8.88
2201 | 8.936
2202 | 9.08
2203 | 9.028
2204 | 9.164
2205 | 9.16
2206 | 9.18
2207 | 9.304
2208 | 9.116
2209 | 9.112
2210 | 9.392
2211 | 9.248
2212 | 9.184
2213 | 9.124
2214 | 9.176
2215 | 9.276
2216 | 9.448
2217 | 9.248
2218 | 9.244
2219 | 9.476
2220 | 9.44
2221 | 9.672
2222 | 9.68
2223 | 8.968
2224 | 9.18
2225 | 9.308
2226 | 9.44
2227 | 9.548
2228 | 10.008
2229 | 9.416
2230 | 9.52
2231 | 9.42
2232 | 9.14
2233 | 9.108
2234 | 9.284
2235 | 9.38
2236 | 10.516
2237 | 10.336
2238 | 9.488
2239 | 10.38
2240 | 10.156
2241 | 10.108
2242 | 10.052
2243 | 9.576
2244 | 9.396
2245 | 9.552
2246 | 9.176
2247 | 9.328
2248 | 9.016
2249 | 9.108
2250 | 9.4
2251 | 9.32
2252 | 9.412
2253 | 9.6
2254 | 9.82
2255 | 9.54
2256 | 9.552
2257 | 9.544
2258 | 9.18
2259 | 9.3
2260 | 9.14
2261 | 9.388
2262 | 9.216
2263 | 9.32
2264 | 9.372
2265 | 9.996
2266 | 10.004
2267 | 9.512
2268 | 9.312
2269 | 9.044
2270 | 8.848
2271 | 8.472
2272 | 8.44
2273 | 8.96
2274 | 8.908
2275 | 9.188
2276 | 9.02
2277 | 9.292
2278 | 9.224
2279 | 9.108
2280 | 9.296
2281 | 9.188
2282 | 9.252
2283 | 9.248
2284 | 9.404
2285 | 9.4
2286 | 9.576
2287 | 9.152
2288 | 8.952
2289 | 9.048
2290 | 9.172
2291 | 8.88
2292 | 8.964
2293 | 9.044
2294 | 9.048
2295 | 10.08
2296 | 9.148
2297 | 9.46
2298 | 9.3
2299 | 9.608
2300 | 10.084
2301 | 10.132
2302 | 10.22
2303 | 9.692
2304 | 9.472
2305 | 9.748
2306 | 9.38
2307 | 9.108
2308 | 8.944
2309 | 8.66
2310 | 8.6
2311 | 8.992
2312 | 9.656
2313 | 9.828
2314 | 9.728
2315 | 9.1
2316 | 8.992
2317 | 10.072
2318 | 9.784
2319 | 9.516
2320 | 9.444
2321 | 9.608
2322 | 9.34
2323 | 9.392
2324 | 9.548
2325 | 9.2
2326 | 9.1
2327 | 8.632
2328 | 9.784
2329 | 8.32
2330 | 8.368
2331 | 8.664
2332 | 8.536
2333 | 8.34
2334 | 9.024
2335 | 9.276
2336 | 9.332
2337 | 9.528
2338 | 9.424
2339 | 9.368
2340 | 9.336
2341 | 9.26
2342 | 9.448
2343 | 9.26
2344 | 9.288
2345 | 9.116
2346 | 8.98
2347 | 9
2348 | 9.256
2349 | 8.94
2350 | 9.236
2351 | 9.14
2352 | 9.308
2353 | 9.404
2354 | 9.324
2355 | 9.264
2356 | 9.472
2357 | 9.516
2358 | 9.368
2359 | 9.46
2360 | 9.476
2361 | 9.456
2362 | 9.208
2363 | 9.168
2364 | 9.152
2365 | 9.088
2366 | 9.188
2367 | 9.128
2368 | 9.184
2369 | 9.2
2370 | 9.308
2371 | 9.24
2372 | 9.072
2373 | 9.164
2374 | 9.056
2375 | 9.064
2376 | 9.172
2377 | 9.2
2378 | 9.216
2379 | 9.344
2380 | 9.348
2381 | 9.36
2382 | 9.328
2383 | 9.808
2384 | 9.564
2385 | 9.404
2386 | 9.508
2387 | 9.428
2388 | 9.16
2389 | 9.432
2390 | 9.42
2391 | 9.288
2392 | 9.248
2393 | 9.076
2394 | 9.116
2395 | 9.276
2396 | 9.38
2397 | 9.26
2398 | 9.428
2399 | 9.54
2400 | 9.184
2401 | 9.28
2402 | 9.456
2403 | 9.3
2404 | 9.316
2405 | 9.684
2406 | 9.636
2407 | 10.096
2408 | 10.016
2409 | 10.064
2410 | 9.916
2411 | 10.384
2412 | 9.636
2413 | 9.42
2414 | 9.42
2415 | 9.54
2416 | 9.376
2417 | 9.184
2418 | 9.564
2419 | 9.28
2420 | 9.404
2421 | 9.476
2422 | 9.704
2423 | 9.752
2424 | 9.812
2425 | 9.564
2426 | 9.544
2427 | 8.864
2428 | 9.16
2429 | 9.532
2430 | 9.952
2431 | 9.712
2432 | 9.456
2433 | 9.708
2434 | 9.984
2435 | 10.076
2436 | 9.996
2437 | 9.804
2438 | 9.396
2439 | 9.508
2440 | 9.552
2441 | 9.38
2442 | 9.452
2443 | 9.364
2444 | 9.224
2445 | 9.256
2446 | 8.9
2447 | 9.18
2448 | 9.012
2449 | 10.592
2450 | 8.668
2451 | 9.908
2452 | 8.808
2453 | 8.788
2454 | 8.88
2455 | 8.8
2456 | 8.94
2457 | 9.136
2458 | 9.308
2459 | 9.504
2460 | 8.9
2461 | 9.152
2462 | 9.352
2463 | 9.284
2464 | 9.22
2465 | 9.42
2466 | 9.304
2467 | 9.056
2468 | 9.056
2469 | 9.04
2470 | 9.072
2471 | 9.076
2472 | 9.364
2473 | 9.216
2474 | 9.568
2475 | 9.32
2476 | 9.508
2477 | 9.34
2478 | 9.34
2479 | 9.596
2480 | 9.488
2481 | 9.416
2482 | 9.336
2483 | 9.324
2484 | 9.092
2485 | 8.944
2486 | 8.988
2487 | 9.156
2488 | 9.44
2489 | 9.268
2490 | 9.488
2491 | 9.44
2492 | 9.376
2493 | 9.376
2494 | 9.064
2495 | 9.14
2496 | 9.248
2497 | 9.064
2498 | 9.288
2499 | 8.968
2500 | 9.184
2501 | 9.292
2502 | 9.128
2503 | 9.088
2504 | 9.336
2505 | 9.332
2506 | 9.312
2507 | 9.328
2508 | 9.28
2509 | 9.488
2510 | 9.356
2511 | 9.144
2512 | 9.164
2513 | 9.176
2514 | 9.128
2515 | 9.052
2516 | 9.252
2517 | 8.98
2518 | 9.084
2519 | 9.16
2520 | 9.24
2521 | 9.564
2522 | 9.372
2523 | 9.152
2524 | 9.244
2525 | 9.324
2526 | 9.4
2527 | 9.248
2528 | 9.284
2529 | 9.36
2530 | 9.316
2531 | 9.26
2532 | 9.384
2533 | 9.092
2534 | 9.356
2535 | 8.916
2536 | 9.064
2537 | 9.14
2538 | 9.068
2539 | 8.848
2540 | 8.884
2541 | 9.096
2542 | 9.132
2543 | 9.084
2544 | 8.936
2545 | 9.144
2546 | 8.952
2547 | 9.348
2548 | 9.196
2549 | 9.232
2550 | 9.252
2551 | 9.44
2552 | 9.38
2553 | 9.22
2554 | 9.392
2555 | 9.32
2556 | 9.52
2557 | 9.364
2558 | 9.336
2559 | 9.272
2560 | 9.448
2561 | 9.288
2562 | 9.04
2563 | 9.064
2564 | 9.068
2565 | 9.144
2566 | 9.184
2567 | 9.088
2568 | 9.156
2569 | 9.172
2570 | 9.124
2571 | 9.08
2572 | 9.136
2573 | 8.996
2574 | 9.196

## Original Weld Widths Pixels
Original Weld Widths in Pixels
0 | 220.6
1 | 215.3
2 | 213.9
3 | 214.7
4 | 210.6
5 | 212.4
6 | 207.9
7 | 208.3
8 | 197
9 | 199.9
10 | 209.5
11 | 201.5
12 | 196.1
13 | 196.4
14 | 198
15 | 187.6
16 | 189.2
17 | 182.9
18 | 191.7
19 | 194.6
20 | 198.9
21 | 195.9
22 | 198.6
23 | 196.8
24 | 191.4
25 | 192.5
26 | 184.9
27 | 173.9
28 | 182.7
29 | 188.6
30 | 184.6
31 | 189.2
32 | 188
33 | 188.7
34 | 180.5
35 | 193.8
36 | 197.1
37 | 199.1
38 | 198.5
39 | 201.5
40 | 197.8
41 | 204.7
42 | 209
43 | 202.9
44 | 187.3
45 | 179.3
46 | 203.5
47 | 204.2
48 | 202.7
49 | 204
50 | 199.8
51 | 199.6
52 | 196.2
53 | 197.8
54 | 219.1
55 | 234.8
56 | 237.3
57 | 242.6
58 | 245.5
59 | 237.8
60 | 242.4
61 | 210.2
62 | 206.3
63 | 203.8
64 | 202.6
65 | 199.4
66 | 205.1
67 | 200.1
68 | 205.9
69 | 211.1
70 | 214.8
71 | 215.5
72 | 219.5
73 | 220.1
74 | 222.1
75 | 222.6
76 | 222.9
77 | 224.6
78 | 225.3
79 | 224.5
80 | 223.4
81 | 222.3
82 | 225.6
83 | 228.6
84 | 219.7
85 | 227.4
86 | 224.2
87 | 227.2
88 | 226.3
89 | 225.8
90 | 225.2
91 | 223.6
92 | 227
93 | 229.3
94 | 229.7
95 | 229.4
96 | 226.9
97 | 228.1
98 | 229.2
99 | 232.3
100 | 231.8
101 | 235.4
102 | 233.8
103 | 233.4
104 | 237.1
105 | 232.4
106 | 235.2
107 | 234.9
108 | 235.1
109 | 234.9
110 | 233.8
111 | 243.9
112 | 233.5
113 | 229.1
114 | 238.2
115 | 242.2
116 | 233.7
117 | 228.9
118 | 238.8
119 | 245.6
120 | 244.3
121 | 240.2
122 | 248.4
123 | 247.9
124 | 247.5
125 | 249.9
126 | 241.8
127 | 250.3
128 | 232.1
129 | 236.5
130 | 228
131 | 213.1
132 | 224.4
133 | 232.1
134 | 233.3
135 | 225
136 | 215.9
137 | 221.6
138 | 219.4
139 | 218.1
140 | 220.1
141 | 219.8
142 | 206.6
143 | 212.5
144 | 227
145 | 229.7
146 | 240.6
147 | 231.7
148 | 574.5
149 | 234.9
150 | 239
151 | 238.9
152 | 220.1
153 | 233.7
154 | 235.4
155 | 236.1
156 | 242.2
157 | 229.9
158 | 238.2
159 | 240.6
160 | 245.7
161 | 244.2
162 | 237.9
163 | 235.4
164 | 231.4
165 | 229.4
166 | 236.6
167 | 236.3
168 | 236.4
169 | 234.9
170 | 638.6
171 | 229.5
172 | 231.7
173 | 238
174 | 243.8
175 | 246.3
176 | 245.1
177 | 249.8
178 | 247.4
179 | 249.9
180 | 248.2
181 | 235.4
182 | 234.7
183 | 240.8
184 | 242.8
185 | 245.1
186 | 238.3
187 | 237.9
188 | 240.2
189 | 235.5
190 | 236.3
191 | 237.3
192 | 236.3
193 | 239.3
194 | 236.9
195 | 246.8
196 | 239.9
197 | 242.4
198 | 239
199 | 240
200 | 247.2
201 | 244.6
202 | 240.2
203 | 233.1
204 | 240
205 | 236.9
206 | 243.2
207 | 240
208 | 238.2
209 | 243
210 | 246.6
211 | 253.5
212 | 255
213 | 255.2
214 | 258.3
215 | 259
216 | 265
217 | 264.6
218 | 264.1
219 | 254.9
220 | 257.1
221 | 250.6
222 | 255
223 | 236.7
224 | 260.3
225 | 250.9
226 | 231.9
227 | 243.5
228 | 252.1
229 | 234.6
230 | 241.6
231 | 276.5
232 | 273.5
233 | 264.6
234 | 280.6
235 | 285.6
236 | 283.1
237 | 281.8
238 | 277.7
239 | 280.8
240 | 233.1
241 | 231.4
242 | 232.2
243 | 234.6
244 | 247.7
245 | 243.8
246 | 244.5
247 | 242.9
248 | 236.7
249 | 235.8
250 | 229.8
251 | 235.1
252 | 238.6
253 | 246.9
254 | 249.5
255 | 246.3
256 | 235.8
257 | 236
258 | 232.2
259 | 241.8
260 | 238.6
261 | 229.5
262 | 226.8
263 | 228.1
264 | 239
265 | 242.2
266 | 245.9
267 | 241.4
268 | 233
269 | 232.9
270 | 233.4
271 | 242.1
272 | 233.7
273 | 230.3
274 | 217.5
275 | 217.3
276 | 228
277 | 232.4
278 | 231.5
279 | 238.2
280 | 242.2
281 | 239.5
282 | 239.1
283 | 236.9
284 | 225.2
285 | 227.3
286 | 231
287 | 237.7
288 | 238.3
289 | 234
290 | 228
291 | 229.8
292 | 231.1
293 | 234.8
294 | 237.2
295 | 242.3
296 | 240.7
297 | 243.9
298 | 245
299 | 240
300 | 254.5
301 | 251.4
302 | 254.5
303 | 255.1
304 | 255.9
305 | 256.9
306 | 261.5
307 | 260.9
308 | 259.6
309 | 258.3
310 | 262.4
311 | 260
312 | 245.6
313 | 243.3
314 | 244.5
315 | 249.2
316 | 254.9
317 | 254.7
318 | 255.6
319 | 255.1
320 | 250.9
321 | 248.5
322 | 252.8
323 | 254.3
324 | 261.7
325 | 266.7
326 | 266.2
327 | 265.2
328 | 268.2
329 | 269.1
330 | 268.9
331 | 274.5
332 | 276.6
333 | 276
334 | 275.2
335 | 273.2
336 | 274
337 | 276.2
338 | 260
339 | 255.4
340 | 264.3
341 | 260.8
342 | 270.4
343 | 264.2
344 | 266.6
345 | 267.3
346 | 268
347 | 265.1
348 | 266.9
349 | 265.9
350 | 267.7
351 | 281.3
352 | 284.2
353 | 286.4
354 | 283.4
355 | 273.7
356 | 279.1
357 | 276.3
358 | 266.1
359 | 265.3
360 | 254
361 | 264.4
362 | 268.8
363 | 275.5
364 | 278.1
365 | 261.1
366 | 267.3
367 | 252.6
368 | 252.3
369 | 256.2
370 | 263.2
371 | 268
372 | 261.2
373 | 270.5
374 | 252.4
375 | 257.2
376 | 256.9
377 | 255.6
378 | 257.4
379 | 251.6
380 | 252.8
381 | 251.8
382 | 261.4
383 | 250.5
384 | 268.3
385 | 246.4
386 | 248.8
387 | 247.4
388 | 236.2
389 | 238.7
390 | 241.1
391 | 240.8
392 | 244.3
393 | 244.7
394 | 242.7
395 | 242.2
396 | 243.3
397 | 245.3
398 | 252.2
399 | 252.5
400 | 256.3
401 | 255.7
402 | 256.1
403 | 259.5
404 | 259.5
405 | 259.7
406 | 262.5
407 | 261.8
408 | 260.6
409 | 243.1
410 | 242.8
411 | 258.1
412 | 250
413 | 250
414 | 253.2
415 | 258.1
416 | 243.5
417 | 245.9
418 | 251.7
419 | 252.9
420 | 253.7
421 | 250.3
422 | 254.4
423 | 256.6
424 | 259.9
425 | 248.1
426 | 254.3
427 | 256.8
428 | 250.6
429 | 252.1
430 | 252.9
431 | 253.3
432 | 243.2
433 | 249.1
434 | 245.5
435 | 244.9
436 | 252.5
437 | 244.6
438 | 242.7
439 | 248.4
440 | 242
441 | 235.2
442 | 242.7
443 | 242
444 | 246.9
445 | 239.7
446 | 246.6
447 | 263.6
448 | 268.1
449 | 274.4
450 | 279.2
451 | 283.1
452 | 285.1
453 | 281.2
454 | 276.5
455 | 274.9
456 | 263.8
457 | 270.1
458 | 276.9
459 | 282.9
460 | 275.5
461 | 265.6
462 | 254.8
463 | 250.2
464 | 262.8
465 | 250.3
466 | 244.8
467 | 268.1
468 | 240.2
469 | 520.6
470 | 252.6
471 | 566.3
472 | 251
473 | 254.1
474 | 250.9
475 | 269.3
476 | 267.4
477 | 269.6
478 | 252.1
479 | 236.6
480 | 236.5
481 | 247.4
482 | 238.5
483 | 243.5
484 | 244.9
485 | 243.1
486 | 481.9
487 | 231.1
488 | 490.5
489 | 236.8
490 | 238.1
491 | 544.4
492 | 231.2
493 | 219.2
494 | 222.7
495 | 227.4
496 | 235.6
497 | 231.1
498 | 224
499 | 598.3
500 | 220.1
501 | 231.7
502 | 223
503 | 226.4
504 | 223.3
505 | 228.4
506 | 228.6
507 | 235.3
508 | 239.4
509 | 240.5
510 | 242.3
511 | 239.3
512 | 240.3
513 | 233.5
514 | 243.8
515 | 230.3
516 | 243.8
517 | 245
518 | 238.8
519 | 234.3
520 | 229.3
521 | 230.7
522 | 226.5
523 | 231.8
524 | 232.2
525 | 232.4
526 | 228
527 | 227.1
528 | 223.9
529 | 227
530 | 233.4
531 | 237.1
532 | 241.3
533 | 232.5
534 | 231.4
535 | 233.9
536 | 229.4
537 | 234.7
538 | 231.2
539 | 239.5
540 | 235.4
541 | 234.2
542 | 233.3
543 | 235.7
544 | 235.1
545 | 236.4
546 | 238.1
547 | 231.7
548 | 256.1
549 | 245.7
550 | 245.8
551 | 239.3
552 | 222.3
553 | 234.4
554 | 225.2
555 | 236.5
556 | 241.8
557 | 244.3
558 | 242.6
559 | 243.2
560 | 233.3
561 | 242.1
562 | 243.9
563 | 250.2
564 | 252.7
565 | 256.2
566 | 251.5
567 | 254.6
568 | 250.8
569 | 245.8
570 | 243.2
571 | 250.2
572 | 248.9
573 | 253.2
574 | 243.8
575 | 241.8
576 | 243.9
577 | 242.9
578 | 239.1
579 | 229.1
580 | 227.7
581 | 246
582 | 225.8
583 | 240.1
584 | 231.8
585 | 232.9
586 | 235.5
587 | 237.1
588 | 232.9
589 | 232.8
590 | 246.7
591 | 229.4
592 | 219.5
593 | 229.5
594 | 236.4
595 | 223.5
596 | 224.3
597 | 220.4
598 | 233.7
599 | 226
600 | 225.3
601 | 223.6
602 | 221.8
603 | 230.2
604 | 224.1
605 | 239.3
606 | 223.4
607 | 221.9
608 | 221.7
609 | 220.7
610 | 223.6
611 | 220.4
612 | 229.2
613 | 229.9
614 | 220
615 | 226.1
616 | 222.7
617 | 221.1
618 | 224.8
619 | 239.9
620 | 238.2
621 | 237.6
622 | 236.2
623 | 225
624 | 225.7
625 | 225.8
626 | 228.1
627 | 224.3
628 | 227
629 | 222.9
630 | 219.8
631 | 222.4
632 | 219.3
633 | 227.3
634 | 224.8
635 | 226.9
636 | 221.1
637 | 225.4
638 | 224.9
639 | 227.8
640 | 225.2
641 | 223.8
642 | 225.6
643 | 223
644 | 223.5
645 | 228.9
646 | 225.7
647 | 225
648 | 221.2
649 | 227
650 | 223.6
651 | 224.4
652 | 223.7
653 | 225.3
654 | 224.5
655 | 225
656 | 224.7
657 | 226.1
658 | 225.3
659 | 226
660 | 226.1
661 | 225
662 | 224.9
663 | 223.1
664 | 225.3
665 | 224.2
666 | 226
667 | 225.7
668 | 223.9
669 | 234.1
670 | 225.6
671 | 224.6
672 | 222.5
673 | 222.1
674 | 222.6
675 | 207.2
676 | 221.9
677 | 224.3
678 | 223
679 | 222.3
680 | 217.2
681 | 211.4
682 | 213.7
683 | 212
684 | 217.1
685 | 212.7
686 | 219.9
687 | 211
688 | 211.7
689 | 219.7
690 | 223.9
691 | 239.6
692 | 245.4
693 | 227.3
694 | 207.3
695 | 216.1
696 | 247.2
697 | 230.7
698 | 219.3
699 | 250.9
700 | 212.4
701 | 210.5
702 | 202.5
703 | 221.4
704 | 209.5
705 | 258
706 | 254.5
707 | 240.7
708 | 255.9
709 | 233.6
710 | 238.6
711 | 264.1
712 | 200.1
713 | 211.3
714 | 241.4
715 | 209.7
716 | 201.9
717 | 206.8
718 | 204.7
719 | 208.6
720 | 213.4
721 | 206.6
722 | 203.8
723 | 203.9
724 | 206.4
725 | 219.6
726 | 208.7
727 | 217.4
728 | 250.8
729 | 266.3
730 | 241.8
731 | 220.5
732 | 249.2
733 | 216.5
734 | 219
735 | 216.3
736 | 208.9
737 | 211.8
738 | 209.5
739 | 223
740 | 218
741 | 211
742 | 220.3
743 | 208.7
744 | 217.8
745 | 219.1
746 | 216
747 | 217.9
748 | 209.8
749 | 223.8
750 | 223.2
751 | 218.8
752 | 218.8
753 | 220.9
754 | 220.6
755 | 210.4
756 | 219
757 | 218.3
758 | 219.3
759 | 222.7
760 | 235.9
761 | 220.4
762 | 220.8
763 | 221
764 | 220.6
765 | 217.7
766 | 219.4
767 | 220.2
768 | 219
769 | 225.9
770 | 224.6
771 | 222.3
772 | 221.3
773 | 221.1
774 | 218.8
775 | 219.8
776 | 222
777 | 233.8
778 | 240.2
779 | 230.2
780 | 221.7
781 | 221.7
782 | 208.5
783 | 217.1
784 | 220.4
785 | 222
786 | 225.8
787 | 227.3
788 | 224
789 | 225.6
790 | 222.4
791 | 220.9
792 | 221
793 | 221.1
794 | 225.7
795 | 221.3
796 | 220.1
797 | 223.2
798 | 221.6
799 | 223.7
800 | 224.2
801 | 221.7
802 | 225
803 | 220.4
804 | 222.4
805 | 228
806 | 224.4
807 | 235.3
808 | 226.8
809 | 223.4
810 | 225.4
811 | 223.3
812 | 226.7
813 | 222.4
814 | 218.6
815 | 227.1
816 | 232.4
817 | 222.5
818 | 219.5
819 | 223
820 | 223.9
821 | 238.9
822 | 223.9
823 | 224.6
824 | 225.4
825 | 224
826 | 225.2
827 | 220.6
828 | 222.4
829 | 228
830 | 224.3
831 | 222.4
832 | 224.2
833 | 222.4
834 | 221.5
835 | 220.5
836 | 224.1
837 | 220.2
838 | 221.9
839 | 221
840 | 223.4
841 | 224
842 | 222.5
843 | 216.6
844 | 225.5
845 | 227.5
846 | 232
847 | 228.3
848 | 225
849 | 224
850 | 225.6
851 | 222.8
852 | 220.6
853 | 222.6
854 | 220.1
855 | 220.1
856 | 217.7
857 | 225.6
858 | 225.4
859 | 220.6
860 | 220.6
861 | 219.7
862 | 221.2
863 | 230.7
864 | 225.6
865 | 223.9
866 | 225.6
867 | 229
868 | 222.2
869 | 223.5
870 | 227.4
871 | 222.2
872 | 224.2
873 | 229.3
874 | 226
875 | 218.3
876 | 220.1
877 | 216.4
878 | 221.4
879 | 221.6
880 | 221.1
881 | 220.9
882 | 215.2
883 | 224.6
884 | 234.2
885 | 221.4
886 | 225.9
887 | 222.4
888 | 223.3
889 | 228.2
890 | 224.8
891 | 231.4
892 | 229.8
893 | 224.1
894 | 225.5
895 | 221.4
896 | 223.4
897 | 218
898 | 219.8
899 | 218.3
900 | 225.4
901 | 219.3
902 | 221.6
903 | 221.7
904 | 222.7
905 | 227.2
906 | 227.1
907 | 226.7
908 | 215.8
909 | 220.6
910 | 228.2
911 | 228.4
912 | 228.4
913 | 228.6
914 | 221.9
915 | 225.3
916 | 229.6
917 | 226.4
918 | 242.5
919 | 229
920 | 224
921 | 225.3
922 | 225.3
923 | 224.7
924 | 228.9
925 | 226
926 | 225.6
927 | 218.3
928 | 224
929 | 221.2
930 | 224
931 | 227.3
932 | 226.7
933 | 223
934 | 226.9
935 | 217.4
936 | 223.3
937 | 222.6
938 | 222.5
939 | 223.2
940 | 224.6
941 | 226.4
942 | 225
943 | 221.7
944 | 229.7
945 | 224.5
946 | 222.8
947 | 223.9
948 | 224.3
949 | 216.9
950 | 223.2
951 | 215.8
952 | 226.4
953 | 222.9
954 | 228
955 | 224.7
956 | 229.1
957 | 231.7
958 | 231.1
959 | 240
960 | 235.2
961 | 236.4
962 | 238.5
963 | 238.4
964 | 234.3
965 | 235.9
966 | 233.7
967 | 236.6
968 | 236.6
969 | 232.1
970 | 232.3
971 | 228.5
972 | 229.9
973 | 235.6
974 | 226.8
975 | 226.7
976 | 230.1
977 | 222.3
978 | 220.5
979 | 224.8
980 | 220.2
981 | 217.6
982 | 221.9
983 | 218.9
984 | 219.3
985 | 224.2
986 | 267.6
987 | 315.6
988 | 231.2
989 | 293
990 | 234.9
991 | 228.3
992 | 229.1
993 | 235.4
994 | 237.7
995 | 230.4
996 | 233.5
997 | 238
998 | 237.6
999 | 242.1
1000 | 238.2
1001 | 230.3
1002 | 235
1003 | 232
1004 | 225.4
1005 | 230.4
1006 | 227.7
1007 | 226
1008 | 228.3
1009 | 227.8
1010 | 227.1
1011 | 229.3
1012 | 226.2
1013 | 231.9
1014 | 223.5
1015 | 225.4
1016 | 226.5
1017 | 234.9
1018 | 235.3
1019 | 235.2
1020 | 239.9
1021 | 240.2
1022 | 232.5
1023 | 236
1024 | 226.6
1025 | 226.9
1026 | 228.9
1027 | 233.1
1028 | 231.6
1029 | 227.8
1030 | 230.8
1031 | 229.6
1032 | 229.2
1033 | 231.2
1034 | 230.4
1035 | 230.5
1036 | 234.5
1037 | 238.3
1038 | 254.2
1039 | 238
1040 | 238.1
1041 | 232.5
1042 | 226.8
1043 | 225.8
1044 | 240
1045 | 246.5
1046 | 236.4
1047 | 238.6
1048 | 238.3
1049 | 246.4
1050 | 238.5
1051 | 228.1
1052 | 232.2
1053 | 229.7
1054 | 245.8
1055 | 236
1056 | 260.6
1057 | 233.4
1058 | 232.7
1059 | 237.1
1060 | 225.2
1061 | 226
1062 | 223.8
1063 | 228.9
1064 | 229.4
1065 | 218.6
1066 | 222.8
1067 | 220.3
1068 | 223.6
1069 | 252.4
1070 | 220.6
1071 | 222.7
1072 | 228
1073 | 223.1
1074 | 224.8
1075 | 230.7
1076 | 254.1
1077 | 251.5
1078 | 211.6
1079 | 214.8
1080 | 243.8
1081 | 215.7
1082 | 212.6
1083 | 221.2
1084 | 221.5
1085 | 216.6
1086 | 225.4
1087 | 228.3
1088 | 223.7
1089 | 221.6
1090 | 225.3
1091 | 232.6
1092 | 224
1093 | 224.4
1094 | 221.9
1095 | 222.5
1096 | 221.4
1097 | 234.1
1098 | 221.4
1099 | 222.9
1100 | 222.7
1101 | 221.3
1102 | 224.7
1103 | 222.6
1104 | 228
1105 | 219.6
1106 | 238.9
1107 | 236.3
1108 | 220.9
1109 | 227.1
1110 | 273.9
1111 | 219.7
1112 | 221.5
1113 | 221.1
1114 | 220.6
1115 | 223.1
1116 | 245.4
1117 | 223
1118 | 230
1119 | 225.5
1120 | 226.5
1121 | 227
1122 | 232.5
1123 | 229.8
1124 | 224.6
1125 | 243.6
1126 | 224.2
1127 | 223.5
1128 | 218.5
1129 | 217.6
1130 | 219.5
1131 | 222
1132 | 222.9
1133 | 216.8
1134 | 223.8
1135 | 219.8
1136 | 218.7
1137 | 222.7
1138 | 220.6
1139 | 224.4
1140 | 226.1
1141 | 230.7
1142 | 225.4
1143 | 226.4
1144 | 225.4
1145 | 230.7
1146 | 227.8
1147 | 239.4
1148 | 237
1149 | 231.3
1150 | 231
1151 | 241.2
1152 | 257.7
1153 | 227.7
1154 | 236.8
1155 | 227.5
1156 | 240.1
1157 | 254.7
1158 | 232.1
1159 | 230.6
1160 | 223.8
1161 | 223.9
1162 | 225.7
1163 | 226.4
1164 | 224.6
1165 | 225.5
1166 | 229
1167 | 229.3
1168 | 226.1
1169 | 224.2
1170 | 231.9
1171 | 225.3
1172 | 228.8
1173 | 231
1174 | 230.9
1175 | 225.6
1176 | 226.8
1177 | 236.4
1178 | 235.9
1179 | 241.5
1180 | 241.2
1181 | 244.1
1182 | 241.9
1183 | 239.2
1184 | 247.7
1185 | 247.6
1186 | 243.3
1187 | 238.9
1188 | 244.3
1189 | 231.3
1190 | 234.1
1191 | 233.3
1192 | 232.4
1193 | 233.3
1194 | 252.8
1195 | 235
1196 | 249.1
1197 | 237
1198 | 233.1
1199 | 243.3
1200 | 280.1
1201 | 223.2
1202 | 225.4
1203 | 229.3
1204 | 239.7
1205 | 224
1206 | 222.4
1207 | 227.2
1208 | 221.2
1209 | 222.4
1210 | 225.5
1211 | 221.9
1212 | 222.6
1213 | 221.8
1214 | 220.9
1215 | 225.2
1216 | 224.9
1217 | 231.5
1218 | 233.1
1219 | 233.6
1220 | 230.3
1221 | 236.4
1222 | 240.9
1223 | 247.1
1224 | 241.6
1225 | 250.5
1226 | 245.4
1227 | 247.2
1228 | 246.9
1229 | 246.8
1230 | 257.9
1231 | 259.2
1232 | 254.6
1233 | 255.2
1234 | 257.7
1235 | 259.1
1236 | 257.3
1237 | 258
1238 | 259.1
1239 | 257.9
1240 | 258
1241 | 258.3
1242 | 259.6
1243 | 259.3
1244 | 258.9
1245 | 259.6
1246 | 257.2
1247 | 258.9
1248 | 259.1
1249 | 260.2
1250 | 254.5
1251 | 261.3
1252 | 251.5
1253 | 253
1254 | 254.5
1255 | 252.1
1256 | 251.2
1257 | 250.6
1258 | 251.5
1259 | 251.6
1260 | 253.3
1261 | 261.1
1262 | 262.3
1263 | 250.5
1264 | 254
1265 | 267.9
1266 | 257.3
1267 | 262.3
1268 | 255.5
1269 | 251.9
1270 | 260.4
1271 | 264
1272 | 265.4
1273 | 262.3
1274 | 258.2
1275 | 252
1276 | 255
1277 | 259.4
1278 | 253.7
1279 | 250
1280 | 221.3
1281 | 232
1282 | 225
1283 | 221.2
1284 | 216.7
1285 | 219.4
1286 | 258.9
1287 | 226.5
1288 | 262
1289 | 259.1
1290 | 223.1
1291 | 250.8
1292 | 259.9
1293 | 225.4
1294 | 225.8
1295 | 225.4
1296 | 226.2
1297 | 226.8
1298 | 258.6
1299 | 225.5
1300 | 228.3
1301 | 261.1
1302 | 266.1
1303 | 235.3
1304 | 268.3
1305 | 228.6
1306 | 227.8
1307 | 229.6
1308 | 250.8
1309 | 255.6
1310 | 253.7
1311 | 245.6
1312 | 244.9
1313 | 230.6
1314 | 230.6
1315 | 230
1316 | 230.4
1317 | 235.7
1318 | 234.6
1319 | 233.8
1320 | 231.9
1321 | 231.5
1322 | 235.1
1323 | 251
1324 | 233.3
1325 | 240.4
1326 | 236.9
1327 | 234.6
1328 | 233.6
1329 | 244.4
1330 | 247.9
1331 | 249.9
1332 | 253
1333 | 238.8
1334 | 239.3
1335 | 243.9
1336 | 243.7
1337 | 236.1
1338 | 249.5
1339 | 244.2
1340 | 238.5
1341 | 236.6
1342 | 240.2
1343 | 234.9
1344 | 237.2
1345 | 240.6
1346 | 242.9
1347 | 239.7
1348 | 246.9
1349 | 242.2
1350 | 237.4
1351 | 237.5
1352 | 236.8
1353 | 235.4
1354 | 244.4
1355 | 245.8
1356 | 242.8
1357 | 244.7
1358 | 237
1359 | 229.7
1360 | 237
1361 | 249
1362 | 236
1363 | 269.1
1364 | 236.5
1365 | 235.3
1366 | 236.1
1367 | 237.5
1368 | 234.6
1369 | 234.5
1370 | 233.6
1371 | 244.7
1372 | 237.8
1373 | 240.2
1374 | 247.4
1375 | 240.5
1376 | 251.1
1377 | 257.2
1378 | 244.9
1379 | 259.9
1380 | 257.5
1381 | 252.4
1382 | 237.1
1383 | 227.5
1384 | 257.1
1385 | 228.4
1386 | 224.3
1387 | 234.2
1388 | 263.6
1389 | 241.3
1390 | 227.9
1391 | 225
1392 | 225.2
1393 | 226.8
1394 | 234.8
1395 | 239.5
1396 | 255.7
1397 | 232
1398 | 226.6
1399 | 230.1
1400 | 227.5
1401 | 235.2
1402 | 229.8
1403 | 239.6
1404 | 225.7
1405 | 226.5
1406 | 225.5
1407 | 224
1408 | 235.4
1409 | 232.2
1410 | 232.4
1411 | 241.1
1412 | 226.8
1413 | 229.9
1414 | 226.5
1415 | 233
1416 | 225.2
1417 | 230.7
1418 | 229.9
1419 | 226.5
1420 | 228.9
1421 | 234.6
1422 | 228.5
1423 | 229.2
1424 | 230.4
1425 | 232
1426 | 233.2
1427 | 226.9
1428 | 228.4
1429 | 228.9
1430 | 229.6
1431 | 228.8
1432 | 258.8
1433 | 251.3
1434 | 283.8
1435 | 231.6
1436 | 234.4
1437 | 231.6
1438 | 231.2
1439 | 243.8
1440 | 241.6
1441 | 257.5
1442 | 253.4
1443 | 259.9
1444 | 233.2
1445 | 243.9
1446 | 230.7
1447 | 244.2
1448 | 231
1449 | 245.6
1450 | 241.8
1451 | 234.1
1452 | 226.8
1453 | 235.5
1454 | 239.7
1455 | 238.6
1456 | 231
1457 | 233.6
1458 | 242.4
1459 | 236.9
1460 | 232.9
1461 | 231.7
1462 | 229
1463 | 229
1464 | 229.8
1465 | 234.2
1466 | 234.9
1467 | 234.4
1468 | 231.8
1469 | 242.2
1470 | 246.1
1471 | 248.9
1472 | 237.4
1473 | 234.7
1474 | 226.8
1475 | 236.2
1476 | 216
1477 | 228.5
1478 | 231.5
1479 | 232.4
1480 | 225.3
1481 | 227.2
1482 | 226.4
1483 | 225.8
1484 | 223.9
1485 | 223.6
1486 | 225.6
1487 | 237.7
1488 | 230.8
1489 | 239.8
1490 | 238.5
1491 | 230
1492 | 230.8
1493 | 265.3
1494 | 242.7
1495 | 237.4
1496 | 229.3
1497 | 232.2
1498 | 233.7
1499 | 245.3
1500 | 270.9
1501 | 229.9
1502 | 229.9
1503 | 227
1504 | 230.1
1505 | 231
1506 | 225
1507 | 231.7
1508 | 239.6
1509 | 236.6
1510 | 233.3
1511 | 230.2
1512 | 247.3
1513 | 257.5
1514 | 242.7
1515 | 256.6
1516 | 228.1
1517 | 230.8
1518 | 224.6
1519 | 227.9
1520 | 238.8
1521 | 243.6
1522 | 240.1
1523 | 245
1524 | 242.9
1525 | 243.5
1526 | 248.9
1527 | 251.1
1528 | 240.7
1529 | 241.6
1530 | 237.7
1531 | 238
1532 | 241
1533 | 246.2
1534 | 234.9
1535 | 248.1
1536 | 235.3
1537 | 254
1538 | 245.8
1539 | 255.3
1540 | 246.1
1541 | 240.8
1542 | 234.3
1543 | 246.3
1544 | 237.1
1545 | 236.1
1546 | 231.2
1547 | 243.9
1548 | 255.6
1549 | 230.8
1550 | 233.9
1551 | 239.6
1552 | 234.5
1553 | 256.2
1554 | 234
1555 | 238.6
1556 | 256.8
1557 | 264.5
1558 | 253.8
1559 | 246.8
1560 | 243
1561 | 230.1
1562 | 228.5
1563 | 229.6
1564 | 229.2
1565 | 229.9
1566 | 227.1
1567 | 226.7
1568 | 225.3
1569 | 231.2
1570 | 235.1
1571 | 242.1
1572 | 249.5
1573 | 249.4
1574 | 242.3
1575 | 232.9
1576 | 259.9
1577 | 242.9
1578 | 245.1
1579 | 241.2
1580 | 237.3
1581 | 244.4
1582 | 246.3
1583 | 255.1
1584 | 258.7
1585 | 255.8
1586 | 258.1
1587 | 239.1
1588 | 250.7
1589 | 241.6
1590 | 252.3
1591 | 252
1592 | 246
1593 | 254
1594 | 252.4
1595 | 241
1596 | 254.7
1597 | 255.2
1598 | 247.8
1599 | 254.6
1600 | 235.9
1601 | 246.7
1602 | 225.9
1603 | 231.9
1604 | 242.2
1605 | 280.1
1606 | 235.7
1607 | 232.5
1608 | 244.6
1609 | 239.7
1610 | 235.8
1611 | 229.5
1612 | 260.2
1613 | 258.3
1614 | 254.4
1615 | 257.7
1616 | 251.3
1617 | 246.2
1618 | 260.9
1619 | 246.3
1620 | 265.6
1621 | 238.9
1622 | 246.4
1623 | 248.6
1624 | 243.6
1625 | 252.7
1626 | 244.9
1627 | 250
1628 | 255.6
1629 | 248
1630 | 249.1
1631 | 243.8
1632 | 244.1
1633 | 252.7
1634 | 257.5
1635 | 247.8
1636 | 240
1637 | 242.6
1638 | 233.1
1639 | 246.3
1640 | 250.9
1641 | 245.5
1642 | 245.8
1643 | 250.3
1644 | 244.5
1645 | 244.1
1646 | 229.9
1647 | 225.1
1648 | 227.1
1649 | 229.7
1650 | 255.1
1651 | 248.6
1652 | 229.3
1653 | 244.5
1654 | 231.8
1655 | 229.1
1656 | 228.5
1657 | 226.8
1658 | 227.2
1659 | 227.8
1660 | 226
1661 | 223.4
1662 | 228.2
1663 | 265.4
1664 | 257.6
1665 | 250.1
1666 | 235.1
1667 | 228.4
1668 | 228.2
1669 | 229.1
1670 | 232.1
1671 | 240.8
1672 | 252.8
1673 | 245.2
1674 | 237.3
1675 | 227.5
1676 | 232
1677 | 238.7
1678 | 230.5
1679 | 229.7
1680 | 230.4
1681 | 229
1682 | 239.5
1683 | 240.1
1684 | 239.6
1685 | 253.8
1686 | 256.2
1687 | 265
1688 | 227.5
1689 | 231.8
1690 | 242.7
1691 | 239.2
1692 | 247.8
1693 | 241.3
1694 | 229
1695 | 250
1696 | 250.9
1697 | 259.4
1698 | 257.4
1699 | 260.6
1700 | 267.6
1701 | 257.1
1702 | 235.4
1703 | 238.1
1704 | 239.8
1705 | 245.3
1706 | 227.4
1707 | 236.3
1708 | 246.6
1709 | 246
1710 | 256
1711 | 247
1712 | 226.7
1713 | 235.2
1714 | 225.5
1715 | 231.2
1716 | 227.3
1717 | 227
1718 | 232.5
1719 | 235
1720 | 235.8
1721 | 251.6
1722 | 227
1723 | 225.1
1724 | 226.3
1725 | 231.6
1726 | 234.5
1727 | 257.2
1728 | 248.2
1729 | 251.2
1730 | 233.1
1731 | 241.4
1732 | 237
1733 | 241.2
1734 | 233.8
1735 | 230.8
1736 | 227
1737 | 228.9
1738 | 228.6
1739 | 225.6
1740 | 236.3
1741 | 236.2
1742 | 248.7
1743 | 252.7
1744 | 245.8
1745 | 233.6
1746 | 225.4
1747 | 223.4
1748 | 222.9
1749 | 221.7
1750 | 225.8
1751 | 223
1752 | 224.4
1753 | 236.8
1754 | 225.7
1755 | 227.6
1756 | 225.9
1757 | 232.1
1758 | 234.7
1759 | 241.9
1760 | 234.3
1761 | 235.9
1762 | 240.6
1763 | 248.8
1764 | 241.3
1765 | 260.6
1766 | 257.4
1767 | 246.2
1768 | 243.5
1769 | 249.1
1770 | 245.1
1771 | 245.9
1772 | 246.1
1773 | 247.5
1774 | 244
1775 | 242.2
1776 | 251.8
1777 | 241.9
1778 | 241.8
1779 | 244.2
1780 | 254.6
1781 | 240.6
1782 | 235
1783 | 235.5
1784 | 236.8
1785 | 235.8
1786 | 236.5
1787 | 237
1788 | 240.2
1789 | 240.2
1790 | 238.2
1791 | 233.3
1792 | 229
1793 | 227.6
1794 | 230.8
1795 | 227.9
1796 | 226.9
1797 | 227.6
1798 | 241.9
1799 | 229.5
1800 | 239.4
1801 | 233.3
1802 | 248.1
1803 | 231.8
1804 | 240.9
1805 | 244.7
1806 | 298.6
1807 | 231
1808 | 242.1
1809 | 238.6
1810 | 249
1811 | 235.4
1812 | 236.1
1813 | 245.2
1814 | 249.4
1815 | 231.9
1816 | 232
1817 | 230.8
1818 | 235.3
1819 | 251.6
1820 | 230.4
1821 | 228.4
1822 | 229.3
1823 | 227.5
1824 | 230.1
1825 | 231.2
1826 | 237.4
1827 | 239.5
1828 | 233.6
1829 | 237.7
1830 | 236.9
1831 | 238.1
1832 | 233
1833 | 233.5
1834 | 230.3
1835 | 244.1
1836 | 248
1837 | 252.4
1838 | 242.4
1839 | 250.8
1840 | 256.1
1841 | 261.9
1842 | 242.1
1843 | 262.6
1844 | 253.8
1845 | 248.3
1846 | 238.7
1847 | 256.9
1848 | 239.9
1849 | 239.4
1850 | 242.3
1851 | 250
1852 | 244.1
1853 | 242.6
1854 | 235.7
1855 | 237
1856 | 230.9
1857 | 240.2
1858 | 239.2
1859 | 239.4
1860 | 243.4
1861 | 243.8
1862 | 242
1863 | 232.3
1864 | 230.3
1865 | 233.5
1866 | 227.6
1867 | 238.4
1868 | 242.3
1869 | 251.6
1870 | 239.5
1871 | 235.2
1872 | 228.7
1873 | 235.5
1874 | 243.4
1875 | 240.5
1876 | 242.6
1877 | 238.2
1878 | 243.2
1879 | 227.2
1880 | 227
1881 | 230.4
1882 | 229.6
1883 | 243.3
1884 | 250.2
1885 | 252.5
1886 | 251
1887 | 228.7
1888 | 221.8
1889 | 226.6
1890 | 230.5
1891 | 227.6
1892 | 229.8
1893 | 227.9
1894 | 229.4
1895 | 228.6
1896 | 220.3
1897 | 225
1898 | 233.8
1899 | 256.1
1900 | 259.6
1901 | 241.4
1902 | 234.1
1903 | 234.8
1904 | 248
1905 | 234.2
1906 | 241.1
1907 | 229.8
1908 | 233.5
1909 | 251.3
1910 | 258.2
1911 | 244.7
1912 | 226.7
1913 | 224.7
1914 | 220.2
1915 | 217.5
1916 | 226.8
1917 | 256.6
1918 | 226.5
1919 | 226.3
1920 | 223.4
1921 | 218
1922 | 223.5
1923 | 230.2
1924 | 222.2
1925 | 224.8
1926 | 225.5
1927 | 228.6
1928 | 224.2
1929 | 227.1
1930 | 224.4
1931 | 225.6
1932 | 226.2
1933 | 220.8
1934 | 222.4
1935 | 227.2
1936 | 217.3
1937 | 227.3
1938 | 227.4
1939 | 226.6
1940 | 226.2
1941 | 227.7
1942 | 228
1943 | 225
1944 | 221.5
1945 | 222.3
1946 | 223.9
1947 | 221.9
1948 | 227.2
1949 | 231
1950 | 238.3
1951 | 236.4
1952 | 220.3
1953 | 224.2
1954 | 230.4
1955 | 227.7
1956 | 227.8
1957 | 233
1958 | 238.3
1959 | 228.3
1960 | 228.9
1961 | 226.1
1962 | 228.1
1963 | 225.4
1964 | 224.8
1965 | 223.7
1966 | 225.2
1967 | 228.4
1968 | 224.2
1969 | 227.6
1970 | 226.6
1971 | 223.4
1972 | 229.8
1973 | 229.3
1974 | 224.3
1975 | 227.9
1976 | 231.2
1977 | 234.4
1978 | 228.9
1979 | 234.9
1980 | 235.9
1981 | 230.4
1982 | 225.5
1983 | 231.9
1984 | 230.5
1985 | 225.4
1986 | 238.4
1987 | 233.8
1988 | 223.8
1989 | 228.8
1990 | 223
1991 | 225.7
1992 | 225.3
1993 | 229.2
1994 | 228.5
1995 | 229
1996 | 223.6
1997 | 234.7
1998 | 227.6
1999 | 229.3
2000 | 228.2
2001 | 230
2002 | 228.6
2003 | 227.1
2004 | 229.3
2005 | 223.5
2006 | 226.4
2007 | 226.4
2008 | 227.1
2009 | 229.4
2010 | 226.2
2011 | 223.5
2012 | 226.7
2013 | 227.9
2014 | 223.9
2015 | 223.2
2016 | 223.8
2017 | 220.7
2018 | 219.9
2019 | 227
2020 | 225.2
2021 | 228.9
2022 | 224.4
2023 | 224.2
2024 | 225.6
2025 | 224.7
2026 | 231.1
2027 | 236.5
2028 | 227.1
2029 | 223.5
2030 | 224.3
2031 | 235.3
2032 | 228.4
2033 | 227.3
2034 | 226.9
2035 | 224.8
2036 | 225.6
2037 | 226.5
2038 | 227.8
2039 | 233.1
2040 | 225.5
2041 | 224.3
2042 | 226.7
2043 | 220.3
2044 | 220.4
2045 | 216
2046 | 229.3
2047 | 222.8
2048 | 226.5
2049 | 223.9
2050 | 226.9
2051 | 224.8
2052 | 218.8
2053 | 217.6
2054 | 217.7
2055 | 212.2
2056 | 223.4
2057 | 221.5
2058 | 223.1
2059 | 225.7
2060 | 229
2061 | 222.4
2062 | 223.1
2063 | 228
2064 | 220.9
2065 | 218.7
2066 | 241.1
2067 | 222.2
2068 | 225.9
2069 | 228.8
2070 | 225.7
2071 | 225
2072 | 218.6
2073 | 220.2
2074 | 307.5
2075 | 224.2
2076 | 224
2077 | 222
2078 | 222.4
2079 | 226.3
2080 | 234.5
2081 | 241.4
2082 | 240.8
2083 | 219.4
2084 | 244.1
2085 | 235.7
2086 | 246
2087 | 235.6
2088 | 224.5
2089 | 222.4
2090 | 222.5
2091 | 228.3
2092 | 230.5
2093 | 226.7
2094 | 228.3
2095 | 228
2096 | 223.4
2097 | 228.1
2098 | 226.1
2099 | 225.4
2100 | 220.4
2101 | 228.2
2102 | 233.1
2103 | 228.8
2104 | 207.7
2105 | 224.6
2106 | 237.7
2107 | 228.9
2108 | 232.3
2109 | 228.7
2110 | 236.4
2111 | 231.8
2112 | 231.6
2113 | 236.7
2114 | 238.6
2115 | 236.4
2116 | 236.6
2117 | 237
2118 | 241.1
2119 | 243.6
2120 | 241.8
2121 | 234.2
2122 | 233.7
2123 | 235.8
2124 | 235.3
2125 | 239.3
2126 | 235.9
2127 | 238.6
2128 | 240.8
2129 | 244.1
2130 | 246.5
2131 | 250.9
2132 | 249.1
2133 | 247.7
2134 | 255.9
2135 | 251.6
2136 | 251.1
2137 | 237.5
2138 | 237.9
2139 | 250.5
2140 | 250.7
2141 | 243.8
2142 | 257.2
2143 | 257.8
2144 | 256.3
2145 | 255.2
2146 | 253.2
2147 | 258.1
2148 | 256
2149 | 256.7
2150 | 255.9
2151 | 222.3
2152 | 226.2
2153 | 227.6
2154 | 226
2155 | 226.2
2156 | 230.5
2157 | 229.5
2158 | 231.1
2159 | 223.8
2160 | 234
2161 | 238
2162 | 248.2
2163 | 240.1
2164 | 255.2
2165 | 254.8
2166 | 251.8
2167 | 245.3
2168 | 239
2169 | 230.6
2170 | 233.6
2171 | 236.9
2172 | 257.3
2173 | 238.3
2174 | 208.9
2175 | 221.6
2176 | 239.3
2177 | 231.3
2178 | 229.7
2179 | 218.7
2180 | 230
2181 | 226.8
2182 | 231
2183 | 228.9
2184 | 232
2185 | 230.8
2186 | 234.5
2187 | 228.1
2188 | 232.1
2189 | 234
2190 | 230.6
2191 | 230.9
2192 | 236.2
2193 | 231.7
2194 | 242.5
2195 | 237.5
2196 | 233.6
2197 | 225.8
2198 | 228
2199 | 221
2200 | 222
2201 | 223.4
2202 | 227
2203 | 225.7
2204 | 229.1
2205 | 229
2206 | 229.5
2207 | 232.6
2208 | 227.9
2209 | 227.8
2210 | 234.8
2211 | 231.2
2212 | 229.6
2213 | 228.1
2214 | 229.4
2215 | 231.9
2216 | 236.2
2217 | 231.2
2218 | 231.1
2219 | 236.9
2220 | 236
2221 | 241.8
2222 | 242
2223 | 224.2
2224 | 229.5
2225 | 232.7
2226 | 236
2227 | 238.7
2228 | 250.2
2229 | 235.4
2230 | 238
2231 | 235.5
2232 | 228.5
2233 | 227.7
2234 | 232.1
2235 | 234.5
2236 | 262.9
2237 | 258.4
2238 | 237.2
2239 | 259.5
2240 | 253.9
2241 | 252.7
2242 | 251.3
2243 | 239.4
2244 | 234.9
2245 | 238.8
2246 | 229.4
2247 | 233.2
2248 | 225.4
2249 | 227.7
2250 | 235
2251 | 233
2252 | 235.3
2253 | 240
2254 | 245.5
2255 | 238.5
2256 | 238.8
2257 | 238.6
2258 | 229.5
2259 | 232.5
2260 | 228.5
2261 | 234.7
2262 | 230.4
2263 | 233
2264 | 234.3
2265 | 249.9
2266 | 250.1
2267 | 237.8
2268 | 232.8
2269 | 226.1
2270 | 221.2
2271 | 211.8
2272 | 211
2273 | 224
2274 | 222.7
2275 | 229.7
2276 | 225.5
2277 | 232.3
2278 | 230.6
2279 | 227.7
2280 | 232.4
2281 | 229.7
2282 | 231.3
2283 | 231.2
2284 | 235.1
2285 | 235
2286 | 239.4
2287 | 228.8
2288 | 223.8
2289 | 226.2
2290 | 229.3
2291 | 222
2292 | 224.1
2293 | 226.1
2294 | 226.2
2295 | 252
2296 | 228.7
2297 | 236.5
2298 | 232.5
2299 | 240.2
2300 | 252.1
2301 | 253.3
2302 | 255.5
2303 | 242.3
2304 | 236.8
2305 | 243.7
2306 | 234.5
2307 | 227.7
2308 | 223.6
2309 | 216.5
2310 | 215
2311 | 224.8
2312 | 241.4
2313 | 245.7
2314 | 243.2
2315 | 227.5
2316 | 224.8
2317 | 251.8
2318 | 244.6
2319 | 237.9
2320 | 236.1
2321 | 240.2
2322 | 233.5
2323 | 234.8
2324 | 238.7
2325 | 230
2326 | 227.5
2327 | 215.8
2328 | 244.6
2329 | 208
2330 | 209.2
2331 | 216.6
2332 | 213.4
2333 | 208.5
2334 | 225.6
2335 | 231.9
2336 | 233.3
2337 | 238.2
2338 | 235.6
2339 | 234.2
2340 | 233.4
2341 | 231.5
2342 | 236.2
2343 | 231.5
2344 | 232.2
2345 | 227.9
2346 | 224.5
2347 | 225
2348 | 231.4
2349 | 223.5
2350 | 230.9
2351 | 228.5
2352 | 232.7
2353 | 235.1
2354 | 233.1
2355 | 231.6
2356 | 236.8
2357 | 237.9
2358 | 234.2
2359 | 236.5
2360 | 236.9
2361 | 236.4
2362 | 230.2
2363 | 229.2
2364 | 228.8
2365 | 227.2
2366 | 229.7
2367 | 228.2
2368 | 229.6
2369 | 230
2370 | 232.7
2371 | 231
2372 | 226.8
2373 | 229.1
2374 | 226.4
2375 | 226.6
2376 | 229.3
2377 | 230
2378 | 230.4
2379 | 233.6
2380 | 233.7
2381 | 234
2382 | 233.2
2383 | 245.2
2384 | 239.1
2385 | 235.1
2386 | 237.7
2387 | 235.7
2388 | 229
2389 | 235.8
2390 | 235.5
2391 | 232.2
2392 | 231.2
2393 | 226.9
2394 | 227.9
2395 | 231.9
2396 | 234.5
2397 | 231.5
2398 | 235.7
2399 | 238.5
2400 | 229.6
2401 | 232
2402 | 236.4
2403 | 232.5
2404 | 232.9
2405 | 242.1
2406 | 240.9
2407 | 252.4
2408 | 250.4
2409 | 251.6
2410 | 247.9
2411 | 259.6
2412 | 240.9
2413 | 235.5
2414 | 235.5
2415 | 238.5
2416 | 234.4
2417 | 229.6
2418 | 239.1
2419 | 232
2420 | 235.1
2421 | 236.9
2422 | 242.6
2423 | 243.8
2424 | 245.3
2425 | 239.1
2426 | 238.6
2427 | 221.6
2428 | 229
2429 | 238.3
2430 | 248.8
2431 | 242.8
2432 | 236.4
2433 | 242.7
2434 | 249.6
2435 | 251.9
2436 | 249.9
2437 | 245.1
2438 | 234.9
2439 | 237.7
2440 | 238.8
2441 | 234.5
2442 | 236.3
2443 | 234.1
2444 | 230.6
2445 | 231.4
2446 | 222.5
2447 | 229.5
2448 | 225.3
2449 | 264.8
2450 | 216.7
2451 | 247.7
2452 | 220.2
2453 | 219.7
2454 | 222
2455 | 220
2456 | 223.5
2457 | 228.4
2458 | 232.7
2459 | 237.6
2460 | 222.5
2461 | 228.8
2462 | 233.8
2463 | 232.1
2464 | 230.5
2465 | 235.5
2466 | 232.6
2467 | 226.4
2468 | 226.4
2469 | 226
2470 | 226.8
2471 | 226.9
2472 | 234.1
2473 | 230.4
2474 | 239.2
2475 | 233
2476 | 237.7
2477 | 233.5
2478 | 233.5
2479 | 239.9
2480 | 237.2
2481 | 235.4
2482 | 233.4
2483 | 233.1
2484 | 227.3
2485 | 223.6
2486 | 224.7
2487 | 228.9
2488 | 236
2489 | 231.7
2490 | 237.2
2491 | 236
2492 | 234.4
2493 | 234.4
2494 | 226.6
2495 | 228.5
2496 | 231.2
2497 | 226.6
2498 | 232.2
2499 | 224.2
2500 | 229.6
2501 | 232.3
2502 | 228.2
2503 | 227.2
2504 | 233.4
2505 | 233.3
2506 | 232.8
2507 | 233.2
2508 | 232
2509 | 237.2
2510 | 233.9
2511 | 228.6
2512 | 229.1
2513 | 229.4
2514 | 228.2
2515 | 226.3
2516 | 231.3
2517 | 224.5
2518 | 227.1
2519 | 229
2520 | 231
2521 | 239.1
2522 | 234.3
2523 | 228.8
2524 | 231.1
2525 | 233.1
2526 | 235
2527 | 231.2
2528 | 232.1
2529 | 234
2530 | 232.9
2531 | 231.5
2532 | 234.6
2533 | 227.3
2534 | 233.9
2535 | 222.9
2536 | 226.6
2537 | 228.5
2538 | 226.7
2539 | 221.2
2540 | 222.1
2541 | 227.4
2542 | 228.3
2543 | 227.1
2544 | 223.4
2545 | 228.6
2546 | 223.8
2547 | 233.7
2548 | 229.9
2549 | 230.8
2550 | 231.3
2551 | 236
2552 | 234.5
2553 | 230.5
2554 | 234.8
2555 | 233
2556 | 238
2557 | 234.1
2558 | 233.4
2559 | 231.8
2560 | 236.2
2561 | 232.2
2562 | 226
2563 | 226.6
2564 | 226.7
2565 | 228.6
2566 | 229.6
2567 | 227.2
2568 | 228.9
2569 | 229.3
2570 | 228.1
2571 | 227
2572 | 228.4
2573 | 224.9
2574 | 229.9