## 工作表1
銲道寬度(輸入值)mm | 銲接速度(模型估測值)mm/s | 銲道寬度(實際值)mm | 銲道寬度(實際值)平均後 | 誤差(mm) | 誤差百分比 | 批次號 | 編號
6.3 | 1.5 | 6.2-6.25 | 6.225 | -0.075 | -1.19% | 二 | a
7.4 | 1 | 7.1-7.3 | 7.2 | -0.2 | -2.703%
5.4 | 1.8 | 5.05 | 5.05 | -0.35 | -6.481%
6.3 | 1.5 | 5.7-5.95 | 5.825 | -0.475 | -7.54% | 二 | b
7.4 | 1 | 7.35-7.4 | 7.375 | -0.025 | -0.3378%
5.1 | 2 | 4.6-4.7 | 4.65 | -0.45 | -8.824%
銲道寬度(輸入值) | 銲接電流(模型估測值) | 銲道寬度(實際值) |  |  |  | 批次號 | 編號
5.9 | 50 | 5.6-5.7 | 5.65 | -0.25 | -4.237% | 二 | c
5 | 45 | 4.8-5 | 4.9 | -0.1 | -2%
6.7 | 55 | 6.3-6.7 | 6.5 | -0.2 | -2.985%
5.9 | 50 | 5.7-6.1 | 5.9 | 0 | 0% | 二 | d
5 | 45 | 4.3-4.7 | 4.5 | -0.5 | -10%
6.7 | 55 | 6.1-6.4 | 6.25 | -0.45 | -6.716%